## Sheet1
Heat No | Distortion | Rough Surface | Other | SHRINKAGE | SLAG INCLUSION | Primay Slurry Viscosity | Backup Slurry Viscosity | Primary Slurry Density | Backup Slurry Density | Primary Slurry plate weight | Process Duration (days) | pH- Primary Slurry | Temperature of Primary Coating Room (°C) | Humidity of Primary Coating Room (%) | Temperature of Secondary Coating Room (°C) | Humidity of Secondary Coating Room (%) | Wax Temperature | Injection Pressure | Injection Time | Pouring Temperature | Pre-Heating Temperature | Pouring Speed | Si | Fe | Mn | Mg | Cu | Zn | Ti | Al
DJ001 | 1 | 0 | 0 | 0 | 0 | 46 | 10 | 2.99 | 1.65 | 0.9 | 5 | 10 | 21 | 22 | 21 | 22 | 60 | 35 | 300 | 692 | 885 | 0.1 | 6.5 | 0.1 | 0.02 | 0.26 | 0.1 | 0.02 | 0.1 | 91.9
DJ002 | 1 | 0 | 0 | 0 | 0 | 46 | 10 | 2.99 | 1.65 | 0.9 | 5 | 10 | 21 | 22 | 21 | 22 | 60 | 35 | 300 | 692 | 885 | 0.1 | 6.5 | 0.1 | 0.02 | 0.26 | 0.1 | 0.02 | 0.1 | 91.9
DJ003 | 0 | 0 | 1 | 0 | 0 | 46 | 10 | 2.99 | 1.65 | 0.9 | 5 | 10 | 21 | 22 | 21 | 22 | 60 | 35 | 300 | 692 | 885 | 0.1 | 6.5 | 0.1 | 0.02 | 0.26 | 0.1 | 0.02 | 0.1 | 91.9
DJ004 | 0 | 0 | 0 | 0 | 1 | 46 | 10 | 2.99 | 1.65 | 0.9 | 5 | 10 | 21 | 22 | 21 | 22 | 60 | 35 | 300 | 692 | 885 | 0.1 | 6.5 | 0.1 | 0.02 | 0.26 | 0.1 | 0.02 | 0.1 | 91.9
DJ005 | 0 | 0 | 0 | 0 | 0 | 46 | 10 | 2.99 | 1.65 | 0.9 | 5 | 10 | 21 | 22 | 21 | 22 | 60 | 35 | 300 | 692 | 885 | 0.1 | 6.5 | 0.1 | 0.02 | 0.26 | 0.1 | 0.02 | 0.1 | 91.9
DJ006 | 0 | 0 | 0 | 0 | 0 | 46 | 10 | 2.99 | 1.65 | 0.9 | 5 | 10 | 21 | 22 | 21 | 22 | 60 | 35 | 300 | 692 | 885 | 0.1 | 6.5 | 0.1 | 0.02 | 0.26 | 0.1 | 0.02 | 0.1 | 91.9
DJ007 | 0 | 0 | 0 | 0 | 0 | 46 | 10 | 2.99 | 1.65 | 0.9 | 5 | 10 | 21 | 22 | 21 | 22 | 60 | 35 | 300 | 692 | 885 | 0.1 | 6.5 | 0.1 | 0.02 | 0.26 | 0.1 | 0.02 | 0.1 | 91.9
DJ008 | 0 | 0 | 0 | 0 | 0 | 46 | 10 | 2.99 | 1.65 | 0.9 | 5 | 10 | 21 | 22 | 21 | 22 | 60 | 35 | 300 | 692 | 885 | 0.1 | 6.5 | 0.1 | 0.02 | 0.26 | 0.1 | 0.02 | 0.1 | 91.9
DJ009 | 0 | 0 | 0 | 0 | 0 | 46 | 10 | 2.99 | 1.65 | 0.9 | 5 | 10 | 21 | 22 | 21 | 22 | 60 | 35 | 300 | 692 | 885 | 0.1 | 6.5 | 0.1 | 0.02 | 0.26 | 0.1 | 0.02 | 0.1 | 91.9
DJ010 | 0 | 0 | 0 | 0 | 0 | 46 | 10 | 2.99 | 1.65 | 0.9 | 5 | 10 | 21 | 22 | 21 | 22 | 60 | 35 | 300 | 692 | 885 | 0.1 | 6.5 | 0.1 | 0.02 | 0.26 | 0.1 | 0.02 | 0.1 | 91.9
DJ011 | 0 | 0 | 0 | 0 | 0 | 46 | 10 | 2.99 | 1.65 | 0.9 | 5 | 10 | 21 | 22 | 21 | 22 | 60 | 35 | 300 | 692 | 885 | 0.1 | 6.5 | 0.1 | 0.02 | 0.26 | 0.1 | 0.02 | 0.1 | 91.9
DJ012 | 0 | 0 | 0 | 0 | 0 | 46 | 10 | 2.99 | 1.65 | 0.9 | 5 | 10 | 21 | 22 | 21 | 22 | 60 | 35 | 300 | 692 | 885 | 0.1 | 6.5 | 0.1 | 0.02 | 0.26 | 0.1 | 0.02 | 0.1 | 91.9
DJ013 | 0 | 0 | 0 | 0 | 0 | 46 | 10 | 2.99 | 1.65 | 0.9 | 5 | 10 | 21 | 22 | 21 | 22 | 60 | 35 | 300 | 692 | 885 | 0.1 | 6.5 | 0.1 | 0.02 | 0.26 | 0.1 | 0.02 | 0.1 | 91.9
DJ014 | 0 | 0 | 0 | 0 | 0 | 46 | 10 | 2.99 | 1.65 | 0.9 | 5 | 10 | 21 | 22 | 21 | 22 | 60 | 35 | 300 | 692 | 885 | 0.1 | 6.5 | 0.1 | 0.02 | 0.26 | 0.1 | 0.02 | 0.1 | 91.9
DJ015 | 0 | 0 | 0 | 0 | 0 | 46 | 10 | 2.99 | 1.65 | 0.9 | 5 | 10 | 21 | 22 | 21 | 22 | 60 | 35 | 300 | 692 | 885 | 0.1 | 6.5 | 0.1 | 0.02 | 0.26 | 0.1 | 0.02 | 0.1 | 91.9
DJ016 | 0 | 0 | 0 | 0 | 0 | 46 | 10 | 2.99 | 1.65 | 0.9 | 5 | 10 | 21 | 22 | 21 | 22 | 60 | 35 | 300 | 692 | 885 | 0.1 | 6.5 | 0.1 | 0.02 | 0.26 | 0.1 | 0.02 | 0.1 | 91.9
DJ017 | 0 | 0 | 0 | 0 | 0 | 46 | 10 | 2.99 | 1.65 | 0.9 | 5 | 10 | 21 | 22 | 21 | 22 | 60 | 35 | 300 | 692 | 885 | 0.1 | 6.5 | 0.1 | 0.02 | 0.26 | 0.1 | 0.02 | 0.1 | 91.9
DJ018 | 0 | 0 | 0 | 0 | 0 | 46 | 10 | 2.99 | 1.65 | 0.9 | 5 | 10 | 21 | 22 | 21 | 22 | 60 | 35 | 300 | 692 | 885 | 0.1 | 6.5 | 0.1 | 0.02 | 0.26 | 0.1 | 0.02 | 0.1 | 91.9
DJ019 | 0 | 0 | 0 | 0 | 0 | 46 | 10 | 2.99 | 1.65 | 0.9 | 5 | 10 | 21 | 22 | 21 | 22 | 60 | 35 | 300 | 692 | 885 | 0.1 | 6.5 | 0.1 | 0.02 | 0.26 | 0.1 | 0.02 | 0.1 | 91.9
DJ020 | 0 | 0 | 0 | 0 | 0 | 46 | 10 | 2.99 | 1.65 | 0.9 | 5 | 10 | 21 | 22 | 21 | 22 | 60 | 35 | 300 | 692 | 885 | 0.1 | 6.5 | 0.1 | 0.02 | 0.26 | 0.1 | 0.02 | 0.1 | 91.9
DJ021 | 0 | 0 | 0 | 0 | 0 | 46 | 10 | 2.99 | 1.65 | 0.9 | 5 | 10 | 21 | 22 | 21 | 22 | 60 | 35 | 300 | 692 | 885 | 0.1 | 6.5 | 0.1 | 0.02 | 0.26 | 0.1 | 0.02 | 0.1 | 91.9
DJ022 | 0 | 0 | 0 | 0 | 0 | 46 | 10 | 2.99 | 1.65 | 0.9 | 5 | 10 | 21 | 22 | 21 | 22 | 60 | 35 | 300 | 692 | 885 | 0.1 | 6.5 | 0.1 | 0.02 | 0.26 | 0.1 | 0.02 | 0.1 | 91.9
DJ023 | 0 | 0 | 0 | 0 | 0 | 46 | 10 | 2.99 | 1.65 | 0.9 | 5 | 10 | 21 | 22 | 21 | 22 | 60 | 35 | 300 | 692 | 885 | 0.1 | 6.5 | 0.1 | 0.02 | 0.26 | 0.1 | 0.02 | 0.1 | 91.9
DJ024 | 0 | 0 | 0 | 0 | 0 | 46 | 10 | 2.99 | 1.65 | 0.9 | 5 | 10 | 21 | 22 | 21 | 22 | 60 | 35 | 300 | 692 | 885 | 0.1 | 6.5 | 0.1 | 0.02 | 0.26 | 0.1 | 0.02 | 0.1 | 91.9
DJ025 | 0 | 0 | 0 | 0 | 0 | 46 | 10 | 2.99 | 1.65 | 0.9 | 5 | 10 | 21 | 22 | 21 | 22 | 60 | 35 | 300 | 692 | 885 | 0.1 | 6.5 | 0.1 | 0.02 | 0.26 | 0.1 | 0.02 | 0.1 | 91.9
DJ026 | 0 | 0 | 0 | 0 | 0 | 46 | 10 | 2.99 | 1.65 | 0.9 | 5 | 10 | 21 | 22 | 21 | 22 | 60 | 35 | 300 | 692 | 885 | 0.1 | 6.5 | 0.1 | 0.02 | 0.26 | 0.1 | 0.02 | 0.1 | 91.9
DJ027 | 0 | 0 | 0 | 0 | 0 | 46 | 10 | 2.99 | 1.65 | 0.9 | 5 | 10 | 21 | 22 | 21 | 22 | 60 | 35 | 300 | 692 | 885 | 0.1 | 6.5 | 0.1 | 0.02 | 0.26 | 0.1 | 0.02 | 0.1 | 91.9
DJ028 | 0 | 0 | 0 | 0 | 0 | 46 | 10 | 2.99 | 1.65 | 0.9 | 5 | 10 | 21 | 22 | 21 | 22 | 60 | 35 | 300 | 692 | 885 | 0.1 | 6.5 | 0.1 | 0.02 | 0.26 | 0.1 | 0.02 | 0.1 | 91.9
DJ029 | 0 | 0 | 0 | 0 | 0 | 46 | 10 | 2.99 | 1.65 | 0.9 | 5 | 10 | 21 | 22 | 21 | 22 | 60 | 35 | 300 | 692 | 885 | 0.1 | 6.5 | 0.1 | 0.02 | 0.26 | 0.1 | 0.02 | 0.1 | 91.9
DJ030 | 0 | 0 | 0 | 0 | 0 | 46 | 10 | 2.99 | 1.65 | 0.9 | 5 | 10 | 21 | 22 | 21 | 22 | 60 | 35 | 300 | 692 | 885 | 0.1 | 6.5 | 0.1 | 0.02 | 0.26 | 0.1 | 0.02 | 0.1 | 91.9
DJ031 | 0 | 0 | 0 | 0 | 0 | 46 | 10 | 2.99 | 1.65 | 0.9 | 5 | 10 | 21 | 22 | 21 | 22 | 60 | 35 | 300 | 692 | 885 | 0.1 | 6.5 | 0.1 | 0.02 | 0.26 | 0.1 | 0.02 | 0.1 | 91.9
DJ032 | 0 | 0 | 0 | 0 | 0 | 46 | 10 | 2.99 | 1.65 | 0.9 | 5 | 10 | 21 | 22 | 21 | 22 | 60 | 35 | 300 | 692 | 885 | 0.1 | 6.5 | 0.1 | 0.02 | 0.26 | 0.1 | 0.02 | 0.1 | 91.9
DJ033 | 0 | 0 | 0 | 0 | 0 | 46 | 10 | 2.99 | 1.65 | 0.9 | 5 | 10 | 21 | 22 | 21 | 22 | 60 | 35 | 300 | 692 | 885 | 0.1 | 6.5 | 0.1 | 0.02 | 0.26 | 0.1 | 0.02 | 0.1 | 91.9
DJ034 | 0 | 0 | 0 | 0 | 0 | 46 | 10 | 2.99 | 1.65 | 0.9 | 5 | 10 | 21 | 22 | 21 | 22 | 60 | 35 | 300 | 692 | 885 | 0.1 | 6.5 | 0.1 | 0.02 | 0.26 | 0.1 | 0.02 | 0.1 | 91.9
DJ035 | 0 | 0 | 0 | 0 | 0 | 46 | 10 | 2.99 | 1.65 | 0.9 | 5 | 10 | 21 | 22 | 21 | 22 | 60 | 35 | 300 | 692 | 885 | 0.1 | 6.5 | 0.1 | 0.02 | 0.26 | 0.1 | 0.02 | 0.1 | 91.9
DJ036 | 0 | 0 | 0 | 0 | 0 | 46 | 10 | 2.99 | 1.65 | 0.9 | 5 | 10 | 21 | 22 | 21 | 22 | 60 | 35 | 300 | 692 | 885 | 0.1 | 6.5 | 0.1 | 0.02 | 0.26 | 0.1 | 0.02 | 0.1 | 91.9
DJ037 | 0 | 0 | 0 | 0 | 0 | 46 | 10 | 2.99 | 1.65 | 0.9 | 5 | 10 | 21 | 22 | 21 | 22 | 60 | 35 | 300 | 692 | 885 | 0.1 | 6.5 | 0.1 | 0.02 | 0.26 | 0.1 | 0.02 | 0.1 | 91.9
DJ038 | 0 | 0 | 0 | 0 | 0 | 46 | 10 | 2.99 | 1.65 | 0.9 | 5 | 10 | 21 | 22 | 21 | 22 | 60 | 35 | 300 | 692 | 885 | 0.1 | 6.5 | 0.1 | 0.02 | 0.26 | 0.1 | 0.02 | 0.1 | 91.9
DJ039 | 0 | 0 | 0 | 0 | 0 | 46 | 10 | 2.99 | 1.65 | 0.9 | 5 | 10 | 21 | 22 | 21 | 22 | 60 | 35 | 300 | 692 | 885 | 0.1 | 6.5 | 0.1 | 0.02 | 0.26 | 0.1 | 0.02 | 0.1 | 91.9
DJ040 | 0 | 0 | 0 | 0 | 0 | 46 | 10 | 2.99 | 1.65 | 0.9 | 5 | 10 | 21 | 22 | 21 | 22 | 60 | 35 | 300 | 692 | 885 | 0.1 | 6.5 | 0.1 | 0.02 | 0.26 | 0.1 | 0.02 | 0.1 | 91.9
DJ041 | 0 | 0 | 0 | 0 | 0 | 46 | 10 | 2.99 | 1.65 | 0.9 | 5 | 10 | 21 | 22 | 21 | 22 | 60 | 35 | 300 | 692 | 885 | 0.1 | 6.5 | 0.1 | 0.02 | 0.26 | 0.1 | 0.02 | 0.1 | 91.9
DJ042 | 0 | 0 | 0 | 0 | 0 | 46 | 10 | 2.99 | 1.65 | 0.9 | 5 | 10 | 21 | 22 | 21 | 22 | 60 | 35 | 300 | 692 | 885 | 0.1 | 6.5 | 0.1 | 0.02 | 0.26 | 0.1 | 0.02 | 0.1 | 91.9
DJ043 | 0 | 0 | 0 | 0 | 0 | 46 | 10 | 2.99 | 1.65 | 0.9 | 5 | 10 | 21 | 22 | 21 | 22 | 60 | 35 | 300 | 692 | 885 | 0.1 | 6.5 | 0.1 | 0.02 | 0.26 | 0.1 | 0.02 | 0.1 | 91.9
DJ044 | 0 | 0 | 0 | 0 | 0 | 46 | 10 | 2.99 | 1.65 | 0.9 | 5 | 10 | 21 | 22 | 21 | 22 | 60 | 35 | 300 | 692 | 885 | 0.1 | 6.5 | 0.1 | 0.02 | 0.26 | 0.1 | 0.02 | 0.1 | 91.9
DJ045 | 0 | 1 | 0 | 0 | 0 | 47 | 11 | 3 | 1.66 | 0.91 | 5 | 10.5 | 22 | 23 | 22 | 23 | 61 | 36 | 310 | 694 | 890 | 0.13 | 6.51 | 0.1 | 0.03 | 0.28 | 0.1 | 0.03 | 0.1 | 91.85
DJ046 | 0 | 1 | 0 | 0 | 0 | 47 | 11 | 3 | 1.66 | 0.91 | 5 | 10.5 | 22 | 23 | 22 | 23 | 61 | 36 | 310 | 694 | 890 | 0.13 | 6.51 | 0.1 | 0.03 | 0.28 | 0.1 | 0.03 | 0.1 | 91.85
DJ047 | 0 | 0 | 1 | 0 | 0 | 47 | 11 | 3 | 1.66 | 0.91 | 5 | 10.5 | 22 | 23 | 22 | 23 | 61 | 36 | 310 | 694 | 890 | 0.13 | 6.51 | 0.1 | 0.03 | 0.28 | 0.1 | 0.03 | 0.1 | 91.85
DJ048 | 0 | 0 | 0 | 1 | 0 | 47 | 11 | 3 | 1.66 | 0.91 | 5 | 10.5 | 22 | 23 | 22 | 23 | 61 | 36 | 310 | 694 | 890 | 0.13 | 6.51 | 0.1 | 0.03 | 0.28 | 0.1 | 0.03 | 0.1 | 91.85
DJ049 | 0 | 0 | 0 | 0 | 0 | 47 | 11 | 3 | 1.66 | 0.91 | 5 | 10.5 | 22 | 23 | 22 | 23 | 61 | 36 | 310 | 694 | 890 | 0.13 | 6.51 | 0.1 | 0.03 | 0.28 | 0.1 | 0.03 | 0.1 | 91.85
DJ050 | 0 | 0 | 0 | 0 | 0 | 47 | 11 | 3 | 1.66 | 0.91 | 5 | 10.5 | 22 | 23 | 22 | 23 | 61 | 36 | 310 | 694 | 890 | 0.13 | 6.51 | 0.1 | 0.03 | 0.28 | 0.1 | 0.03 | 0.1 | 91.85
DJ051 | 0 | 0 | 0 | 0 | 0 | 47 | 11 | 3 | 1.66 | 0.91 | 5 | 10.5 | 22 | 23 | 22 | 23 | 61 | 36 | 310 | 694 | 890 | 0.13 | 6.51 | 0.1 | 0.03 | 0.28 | 0.1 | 0.03 | 0.1 | 91.85
DJ052 | 0 | 0 | 0 | 0 | 0 | 47 | 11 | 3 | 1.66 | 0.91 | 5 | 10.5 | 22 | 23 | 22 | 23 | 61 | 36 | 310 | 694 | 890 | 0.13 | 6.51 | 0.1 | 0.03 | 0.28 | 0.1 | 0.03 | 0.1 | 91.85
DJ053 | 0 | 0 | 0 | 0 | 0 | 47 | 11 | 3 | 1.66 | 0.91 | 5 | 10.5 | 22 | 23 | 22 | 23 | 61 | 36 | 310 | 694 | 890 | 0.13 | 6.51 | 0.1 | 0.03 | 0.28 | 0.1 | 0.03 | 0.1 | 91.85
DJ054 | 0 | 0 | 0 | 0 | 0 | 47 | 11 | 3 | 1.66 | 0.91 | 5 | 10.5 | 22 | 23 | 22 | 23 | 61 | 36 | 310 | 694 | 890 | 0.13 | 6.51 | 0.1 | 0.03 | 0.28 | 0.1 | 0.03 | 0.1 | 91.85
DJ055 | 0 | 0 | 0 | 0 | 0 | 47 | 11 | 3 | 1.66 | 0.91 | 5 | 10.5 | 22 | 23 | 22 | 23 | 61 | 36 | 310 | 694 | 890 | 0.13 | 6.51 | 0.1 | 0.03 | 0.28 | 0.1 | 0.03 | 0.1 | 91.85
DJ056 | 0 | 0 | 0 | 0 | 0 | 47 | 11 | 3 | 1.66 | 0.91 | 5 | 10.5 | 22 | 23 | 22 | 23 | 61 | 36 | 310 | 694 | 890 | 0.13 | 6.51 | 0.1 | 0.03 | 0.28 | 0.1 | 0.03 | 0.1 | 91.85
DJ057 | 0 | 0 | 0 | 0 | 0 | 47 | 11 | 3 | 1.66 | 0.91 | 5 | 10.5 | 22 | 23 | 22 | 23 | 61 | 36 | 310 | 694 | 890 | 0.13 | 6.51 | 0.1 | 0.03 | 0.28 | 0.1 | 0.03 | 0.1 | 91.85
DJ058 | 0 | 0 | 0 | 0 | 0 | 47 | 11 | 3 | 1.66 | 0.91 | 5 | 10.5 | 22 | 23 | 22 | 23 | 61 | 36 | 310 | 694 | 890 | 0.13 | 6.51 | 0.1 | 0.03 | 0.28 | 0.1 | 0.03 | 0.1 | 91.85
DJ059 | 0 | 0 | 0 | 0 | 0 | 47 | 11 | 3 | 1.66 | 0.91 | 5 | 10.5 | 22 | 23 | 22 | 23 | 61 | 36 | 310 | 694 | 890 | 0.13 | 6.51 | 0.1 | 0.03 | 0.28 | 0.1 | 0.03 | 0.1 | 91.85
DJ060 | 0 | 0 | 0 | 0 | 0 | 47 | 11 | 3 | 1.66 | 0.91 | 5 | 10.5 | 22 | 23 | 22 | 23 | 61 | 36 | 310 | 694 | 890 | 0.13 | 6.51 | 0.1 | 0.03 | 0.28 | 0.1 | 0.03 | 0.1 | 91.85
DJ061 | 0 | 0 | 0 | 0 | 0 | 47 | 11 | 3 | 1.66 | 0.91 | 5 | 10.5 | 22 | 23 | 22 | 23 | 61 | 36 | 310 | 694 | 890 | 0.13 | 6.51 | 0.1 | 0.03 | 0.28 | 0.1 | 0.03 | 0.1 | 91.85
DJ062 | 0 | 0 | 0 | 0 | 0 | 47 | 11 | 3 | 1.66 | 0.91 | 5 | 10.5 | 22 | 23 | 22 | 23 | 61 | 36 | 310 | 694 | 890 | 0.13 | 6.51 | 0.1 | 0.03 | 0.28 | 0.1 | 0.03 | 0.1 | 91.85
DJ063 | 0 | 0 | 0 | 0 | 0 | 47 | 11 | 3 | 1.66 | 0.91 | 5 | 10.5 | 22 | 23 | 22 | 23 | 61 | 36 | 310 | 694 | 890 | 0.13 | 6.51 | 0.1 | 0.03 | 0.28 | 0.1 | 0.03 | 0.1 | 91.85
DJ064 | 0 | 0 | 0 | 0 | 0 | 47 | 11 | 3 | 1.66 | 0.91 | 5 | 10.5 | 22 | 23 | 22 | 23 | 61 | 36 | 310 | 694 | 890 | 0.13 | 6.51 | 0.1 | 0.03 | 0.28 | 0.1 | 0.03 | 0.1 | 91.85
DJ065 | 0 | 0 | 0 | 0 | 0 | 47 | 11 | 3 | 1.66 | 0.91 | 5 | 10.5 | 22 | 23 | 22 | 23 | 61 | 36 | 310 | 694 | 890 | 0.13 | 6.51 | 0.1 | 0.03 | 0.28 | 0.1 | 0.03 | 0.1 | 91.85
DJ066 | 0 | 0 | 0 | 0 | 0 | 47 | 11 | 3 | 1.66 | 0.91 | 5 | 10.5 | 22 | 23 | 22 | 23 | 61 | 36 | 310 | 694 | 890 | 0.13 | 6.51 | 0.1 | 0.03 | 0.28 | 0.1 | 0.03 | 0.1 | 91.85
DJ067 | 0 | 0 | 0 | 0 | 0 | 47 | 11 | 3 | 1.66 | 0.91 | 5 | 10.5 | 22 | 23 | 22 | 23 | 61 | 36 | 310 | 694 | 890 | 0.13 | 6.51 | 0.1 | 0.03 | 0.28 | 0.1 | 0.03 | 0.1 | 91.85
DJ068 | 0 | 0 | 0 | 0 | 0 | 47 | 11 | 3 | 1.66 | 0.91 | 5 | 10.5 | 22 | 23 | 22 | 23 | 61 | 36 | 310 | 694 | 890 | 0.13 | 6.51 | 0.1 | 0.03 | 0.28 | 0.1 | 0.03 | 0.1 | 91.85
DJ069 | 0 | 0 | 0 | 0 | 0 | 47 | 11 | 3 | 1.66 | 0.91 | 5 | 10.5 | 22 | 23 | 22 | 23 | 61 | 36 | 310 | 694 | 890 | 0.13 | 6.51 | 0.1 | 0.03 | 0.28 | 0.1 | 0.03 | 0.1 | 91.85
DJ070 | 0 | 0 | 0 | 0 | 0 | 47 | 11 | 3 | 1.66 | 0.91 | 5 | 10.5 | 22 | 23 | 22 | 23 | 61 | 36 | 310 | 694 | 890 | 0.13 | 6.51 | 0.1 | 0.03 | 0.28 | 0.1 | 0.03 | 0.1 | 91.85
DJ071 | 0 | 0 | 0 | 0 | 0 | 47 | 11 | 3 | 1.66 | 0.91 | 5 | 10.5 | 22 | 23 | 22 | 23 | 61 | 36 | 310 | 694 | 890 | 0.13 | 6.51 | 0.1 | 0.03 | 0.28 | 0.1 | 0.03 | 0.1 | 91.85
DJ072 | 0 | 0 | 0 | 0 | 0 | 47 | 11 | 3 | 1.66 | 0.91 | 5 | 10.5 | 22 | 23 | 22 | 23 | 61 | 36 | 310 | 694 | 890 | 0.13 | 6.51 | 0.1 | 0.03 | 0.28 | 0.1 | 0.03 | 0.1 | 91.85
DJ073 | 0 | 0 | 0 | 0 | 0 | 47 | 11 | 3 | 1.66 | 0.91 | 5 | 10.5 | 22 | 23 | 22 | 23 | 61 | 36 | 310 | 694 | 890 | 0.13 | 6.51 | 0.1 | 0.03 | 0.28 | 0.1 | 0.03 | 0.1 | 91.85
DJ074 | 0 | 0 | 0 | 0 | 0 | 47 | 11 | 3 | 1.66 | 0.91 | 5 | 10.5 | 22 | 23 | 22 | 23 | 61 | 36 | 310 | 694 | 890 | 0.13 | 6.51 | 0.1 | 0.03 | 0.28 | 0.1 | 0.03 | 0.1 | 91.85
DJ075 | 0 | 0 | 0 | 0 | 0 | 47 | 11 | 3 | 1.66 | 0.91 | 5 | 10.5 | 22 | 23 | 22 | 23 | 61 | 36 | 310 | 694 | 890 | 0.13 | 6.51 | 0.1 | 0.03 | 0.28 | 0.1 | 0.03 | 0.1 | 91.85
DJ076 | 0 | 0 | 0 | 0 | 0 | 47 | 11 | 3 | 1.66 | 0.91 | 5 | 10.5 | 22 | 23 | 22 | 23 | 61 | 36 | 310 | 694 | 890 | 0.13 | 6.51 | 0.1 | 0.03 | 0.28 | 0.1 | 0.03 | 0.1 | 91.85
DJ077 | 0 | 0 | 0 | 0 | 0 | 47 | 11 | 3 | 1.66 | 0.91 | 5 | 10.5 | 22 | 23 | 22 | 23 | 61 | 36 | 310 | 694 | 890 | 0.13 | 6.51 | 0.1 | 0.03 | 0.28 | 0.1 | 0.03 | 0.1 | 91.85
DJ078 | 0 | 0 | 0 | 0 | 0 | 47 | 11 | 3 | 1.66 | 0.91 | 5 | 10.5 | 22 | 23 | 22 | 23 | 61 | 36 | 310 | 694 | 890 | 0.13 | 6.51 | 0.1 | 0.03 | 0.28 | 0.1 | 0.03 | 0.1 | 91.85
DJ079 | 0 | 0 | 0 | 0 | 0 | 47 | 11 | 3 | 1.66 | 0.91 | 5 | 10.5 | 22 | 23 | 22 | 23 | 61 | 36 | 310 | 694 | 890 | 0.13 | 6.51 | 0.1 | 0.03 | 0.28 | 0.1 | 0.03 | 0.1 | 91.85
DJ080 | 0 | 0 | 0 | 0 | 0 | 47 | 11 | 3 | 1.66 | 0.91 | 5 | 10.5 | 22 | 23 | 22 | 23 | 61 | 36 | 310 | 694 | 890 | 0.13 | 6.51 | 0.1 | 0.03 | 0.28 | 0.1 | 0.03 | 0.1 | 91.85
DJ081 | 0 | 0 | 0 | 0 | 0 | 47 | 11 | 3 | 1.66 | 0.91 | 5 | 10.5 | 22 | 23 | 22 | 23 | 61 | 36 | 310 | 694 | 890 | 0.13 | 6.51 | 0.1 | 0.03 | 0.28 | 0.1 | 0.03 | 0.1 | 91.85
DJ082 | 0 | 0 | 0 | 0 | 0 | 47 | 11 | 3 | 1.66 | 0.91 | 5 | 10.5 | 22 | 23 | 22 | 23 | 61 | 36 | 310 | 694 | 890 | 0.13 | 6.51 | 0.1 | 0.03 | 0.28 | 0.1 | 0.03 | 0.1 | 91.85
DJ083 | 0 | 0 | 0 | 0 | 0 | 47 | 11 | 3 | 1.66 | 0.91 | 5 | 10.5 | 22 | 23 | 22 | 23 | 61 | 36 | 310 | 694 | 890 | 0.13 | 6.51 | 0.1 | 0.03 | 0.28 | 0.1 | 0.03 | 0.1 | 91.85
DJ084 | 0 | 0 | 0 | 0 | 0 | 47 | 11 | 3 | 1.66 | 0.91 | 5 | 10.5 | 22 | 23 | 22 | 23 | 61 | 36 | 310 | 694 | 890 | 0.13 | 6.51 | 0.1 | 0.03 | 0.28 | 0.1 | 0.03 | 0.1 | 91.85
DJ085 | 0 | 0 | 0 | 0 | 0 | 47 | 11 | 3 | 1.66 | 0.91 | 5 | 10.5 | 22 | 23 | 22 | 23 | 61 | 36 | 310 | 694 | 890 | 0.13 | 6.51 | 0.1 | 0.03 | 0.28 | 0.1 | 0.03 | 0.1 | 91.85
DJ086 | 0 | 0 | 0 | 0 | 0 | 47 | 11 | 3 | 1.66 | 0.91 | 5 | 10.5 | 22 | 23 | 22 | 23 | 61 | 36 | 310 | 694 | 890 | 0.13 | 6.51 | 0.1 | 0.03 | 0.28 | 0.1 | 0.03 | 0.1 | 91.85
DJ087 | 0 | 0 | 0 | 0 | 0 | 47 | 11 | 3 | 1.66 | 0.91 | 5 | 10.5 | 22 | 23 | 22 | 23 | 61 | 36 | 310 | 694 | 890 | 0.13 | 6.51 | 0.1 | 0.03 | 0.28 | 0.1 | 0.03 | 0.1 | 91.85
DJ088 | 0 | 0 | 0 | 0 | 0 | 47 | 11 | 3 | 1.66 | 0.91 | 5 | 10.5 | 22 | 23 | 22 | 23 | 61 | 36 | 310 | 694 | 890 | 0.13 | 6.51 | 0.1 | 0.03 | 0.28 | 0.1 | 0.03 | 0.1 | 91.85
DJ089 | 0 | 0 | 1 | 0 | 0 | 48 | 12 | 2.99 | 1.67 | 0.92 | 5 | 10 | 23 | 24 | 23 | 24 | 62 | 37 | 320 | 696 | 895 | 0.15 | 6.52 | 0.11 | 0.04 | 0.3 | 0.11 | 0.04 | 0.11 | 91.77
DJ090 | 0 | 0 | 0 | 1 | 0 | 48 | 12 | 2.99 | 1.67 | 0.92 | 5 | 10 | 23 | 24 | 23 | 24 | 62 | 37 | 320 | 696 | 895 | 0.15 | 6.52 | 0.11 | 0.04 | 0.3 | 0.11 | 0.04 | 0.11 | 91.77
DJ091 | 0 | 0 | 0 | 0 | 1 | 48 | 12 | 2.99 | 1.67 | 0.92 | 5 | 10 | 23 | 24 | 23 | 24 | 62 | 37 | 320 | 696 | 895 | 0.15 | 6.52 | 0.11 | 0.04 | 0.3 | 0.11 | 0.04 | 0.11 | 91.77
DJ092 | 0 | 0 | 0 | 0 | 0 | 48 | 12 | 2.99 | 1.67 | 0.92 | 5 | 10 | 23 | 24 | 23 | 24 | 62 | 37 | 320 | 696 | 895 | 0.15 | 6.52 | 0.11 | 0.04 | 0.3 | 0.11 | 0.04 | 0.11 | 91.77
DJ093 | 0 | 0 | 0 | 0 | 0 | 48 | 12 | 2.99 | 1.67 | 0.92 | 5 | 10 | 23 | 24 | 23 | 24 | 62 | 37 | 320 | 696 | 895 | 0.15 | 6.52 | 0.11 | 0.04 | 0.3 | 0.11 | 0.04 | 0.11 | 91.77
DJ094 | 0 | 0 | 0 | 0 | 0 | 48 | 12 | 2.99 | 1.67 | 0.92 | 5 | 10 | 23 | 24 | 23 | 24 | 62 | 37 | 320 | 696 | 895 | 0.15 | 6.52 | 0.11 | 0.04 | 0.3 | 0.11 | 0.04 | 0.11 | 91.77
DJ095 | 0 | 0 | 0 | 0 | 0 | 48 | 12 | 2.99 | 1.67 | 0.92 | 5 | 10 | 23 | 24 | 23 | 24 | 62 | 37 | 320 | 696 | 895 | 0.15 | 6.52 | 0.11 | 0.04 | 0.3 | 0.11 | 0.04 | 0.11 | 91.77
DJ096 | 0 | 0 | 0 | 0 | 0 | 48 | 12 | 2.99 | 1.67 | 0.92 | 5 | 10 | 23 | 24 | 23 | 24 | 62 | 37 | 320 | 696 | 895 | 0.15 | 6.52 | 0.11 | 0.04 | 0.3 | 0.11 | 0.04 | 0.11 | 91.77
DJ097 | 0 | 0 | 0 | 0 | 0 | 48 | 12 | 2.99 | 1.67 | 0.92 | 5 | 10 | 23 | 24 | 23 | 24 | 62 | 37 | 320 | 696 | 895 | 0.15 | 6.52 | 0.11 | 0.04 | 0.3 | 0.11 | 0.04 | 0.11 | 91.77
DJ098 | 0 | 0 | 0 | 0 | 0 | 48 | 12 | 2.99 | 1.67 | 0.92 | 5 | 10 | 23 | 24 | 23 | 24 | 62 | 37 | 320 | 696 | 895 | 0.15 | 6.52 | 0.11 | 0.04 | 0.3 | 0.11 | 0.04 | 0.11 | 91.77
DJ099 | 0 | 0 | 0 | 0 | 0 | 48 | 12 | 2.99 | 1.67 | 0.92 | 5 | 10 | 23 | 24 | 23 | 24 | 62 | 37 | 320 | 696 | 895 | 0.15 | 6.52 | 0.11 | 0.04 | 0.3 | 0.11 | 0.04 | 0.11 | 91.77
DJ100 | 0 | 0 | 0 | 0 | 0 | 48 | 12 | 2.99 | 1.67 | 0.92 | 5 | 10 | 23 | 24 | 23 | 24 | 62 | 37 | 320 | 696 | 895 | 0.15 | 6.52 | 0.11 | 0.04 | 0.3 | 0.11 | 0.04 | 0.11 | 91.77
DJ101 | 0 | 0 | 0 | 0 | 0 | 48 | 12 | 2.99 | 1.67 | 0.92 | 5 | 10 | 23 | 24 | 23 | 24 | 62 | 37 | 320 | 696 | 895 | 0.15 | 6.52 | 0.11 | 0.04 | 0.3 | 0.11 | 0.04 | 0.11 | 91.77
DJ102 | 0 | 0 | 0 | 0 | 0 | 48 | 12 | 2.99 | 1.67 | 0.92 | 5 | 10 | 23 | 24 | 23 | 24 | 62 | 37 | 320 | 696 | 895 | 0.15 | 6.52 | 0.11 | 0.04 | 0.3 | 0.11 | 0.04 | 0.11 | 91.77
DJ103 | 0 | 0 | 0 | 0 | 0 | 48 | 12 | 2.99 | 1.67 | 0.92 | 5 | 10 | 23 | 24 | 23 | 24 | 62 | 37 | 320 | 696 | 895 | 0.15 | 6.52 | 0.11 | 0.04 | 0.3 | 0.11 | 0.04 | 0.11 | 91.77
DJ104 | 0 | 0 | 0 | 0 | 0 | 48 | 12 | 2.99 | 1.67 | 0.92 | 5 | 10 | 23 | 24 | 23 | 24 | 62 | 37 | 320 | 696 | 895 | 0.15 | 6.52 | 0.11 | 0.04 | 0.3 | 0.11 | 0.04 | 0.11 | 91.77
DJ105 | 0 | 0 | 0 | 0 | 0 | 48 | 12 | 2.99 | 1.67 | 0.92 | 5 | 10 | 23 | 24 | 23 | 24 | 62 | 37 | 320 | 696 | 895 | 0.15 | 6.52 | 0.11 | 0.04 | 0.3 | 0.11 | 0.04 | 0.11 | 91.77
DJ106 | 0 | 0 | 0 | 0 | 0 | 48 | 12 | 2.99 | 1.67 | 0.92 | 5 | 10 | 23 | 24 | 23 | 24 | 62 | 37 | 320 | 696 | 895 | 0.15 | 6.52 | 0.11 | 0.04 | 0.3 | 0.11 | 0.04 | 0.11 | 91.77
DJ107 | 0 | 0 | 0 | 0 | 0 | 48 | 12 | 2.99 | 1.67 | 0.92 | 5 | 10 | 23 | 24 | 23 | 24 | 62 | 37 | 320 | 696 | 895 | 0.15 | 6.52 | 0.11 | 0.04 | 0.3 | 0.11 | 0.04 | 0.11 | 91.77
DJ108 | 0 | 0 | 0 | 0 | 0 | 48 | 12 | 2.99 | 1.67 | 0.92 | 5 | 10 | 23 | 24 | 23 | 24 | 62 | 37 | 320 | 696 | 895 | 0.15 | 6.52 | 0.11 | 0.04 | 0.3 | 0.11 | 0.04 | 0.11 | 91.77
DJ109 | 0 | 0 | 0 | 0 | 0 | 48 | 12 | 2.99 | 1.67 | 0.92 | 5 | 10 | 23 | 24 | 23 | 24 | 62 | 37 | 320 | 696 | 895 | 0.15 | 6.52 | 0.11 | 0.04 | 0.3 | 0.11 | 0.04 | 0.11 | 91.77
DJ110 | 0 | 0 | 0 | 0 | 0 | 48 | 12 | 2.99 | 1.67 | 0.92 | 5 | 10 | 23 | 24 | 23 | 24 | 62 | 37 | 320 | 696 | 895 | 0.15 | 6.52 | 0.11 | 0.04 | 0.3 | 0.11 | 0.04 | 0.11 | 91.77
DJ111 | 0 | 0 | 0 | 0 | 0 | 48 | 12 | 2.99 | 1.67 | 0.92 | 5 | 10 | 23 | 24 | 23 | 24 | 62 | 37 | 320 | 696 | 895 | 0.15 | 6.52 | 0.11 | 0.04 | 0.3 | 0.11 | 0.04 | 0.11 | 91.77
DJ112 | 0 | 0 | 0 | 0 | 0 | 48 | 12 | 2.99 | 1.67 | 0.92 | 5 | 10 | 23 | 24 | 23 | 24 | 62 | 37 | 320 | 696 | 895 | 0.15 | 6.52 | 0.11 | 0.04 | 0.3 | 0.11 | 0.04 | 0.11 | 91.77
DJ113 | 0 | 0 | 0 | 0 | 0 | 48 | 12 | 2.99 | 1.67 | 0.92 | 5 | 10 | 23 | 24 | 23 | 24 | 62 | 37 | 320 | 696 | 895 | 0.15 | 6.52 | 0.11 | 0.04 | 0.3 | 0.11 | 0.04 | 0.11 | 91.77
DJ114 | 0 | 0 | 0 | 0 | 0 | 48 | 12 | 2.99 | 1.67 | 0.92 | 5 | 10 | 23 | 24 | 23 | 24 | 62 | 37 | 320 | 696 | 895 | 0.15 | 6.52 | 0.11 | 0.04 | 0.3 | 0.11 | 0.04 | 0.11 | 91.77
DJ115 | 0 | 0 | 0 | 0 | 0 | 48 | 12 | 2.99 | 1.67 | 0.92 | 5 | 10 | 23 | 24 | 23 | 24 | 62 | 37 | 320 | 696 | 895 | 0.15 | 6.52 | 0.11 | 0.04 | 0.3 | 0.11 | 0.04 | 0.11 | 91.77
DJ116 | 0 | 0 | 0 | 0 | 0 | 48 | 12 | 2.99 | 1.67 | 0.92 | 5 | 10 | 23 | 24 | 23 | 24 | 62 | 37 | 320 | 696 | 895 | 0.15 | 6.52 | 0.11 | 0.04 | 0.3 | 0.11 | 0.04 | 0.11 | 91.77
DJ117 | 0 | 0 | 0 | 0 | 0 | 48 | 12 | 2.99 | 1.67 | 0.92 | 5 | 10 | 23 | 24 | 23 | 24 | 62 | 37 | 320 | 696 | 895 | 0.15 | 6.52 | 0.11 | 0.04 | 0.3 | 0.11 | 0.04 | 0.11 | 91.77
DJ118 | 0 | 0 | 0 | 0 | 0 | 48 | 12 | 2.99 | 1.67 | 0.92 | 5 | 10 | 23 | 24 | 23 | 24 | 62 | 37 | 320 | 696 | 895 | 0.15 | 6.52 | 0.11 | 0.04 | 0.3 | 0.11 | 0.04 | 0.11 | 91.77
DJ119 | 0 | 0 | 0 | 0 | 0 | 48 | 12 | 2.99 | 1.67 | 0.92 | 5 | 10 | 23 | 24 | 23 | 24 | 62 | 37 | 320 | 696 | 895 | 0.15 | 6.52 | 0.11 | 0.04 | 0.3 | 0.11 | 0.04 | 0.11 | 91.77
DJ120 | 0 | 0 | 0 | 0 | 0 | 48 | 12 | 2.99 | 1.67 | 0.92 | 5 | 10 | 23 | 24 | 23 | 24 | 62 | 37 | 320 | 696 | 895 | 0.15 | 6.52 | 0.11 | 0.04 | 0.3 | 0.11 | 0.04 | 0.11 | 91.77
DJ121 | 0 | 0 | 0 | 0 | 0 | 48 | 12 | 2.99 | 1.67 | 0.92 | 5 | 10 | 23 | 24 | 23 | 24 | 62 | 37 | 320 | 696 | 895 | 0.15 | 6.52 | 0.11 | 0.04 | 0.3 | 0.11 | 0.04 | 0.11 | 91.77
DJ122 | 0 | 0 | 0 | 0 | 0 | 48 | 12 | 2.99 | 1.67 | 0.92 | 5 | 10 | 23 | 24 | 23 | 24 | 62 | 37 | 320 | 696 | 895 | 0.15 | 6.52 | 0.11 | 0.04 | 0.3 | 0.11 | 0.04 | 0.11 | 91.77
DJ123 | 0 | 0 | 0 | 0 | 0 | 48 | 12 | 2.99 | 1.67 | 0.92 | 5 | 10 | 23 | 24 | 23 | 24 | 62 | 37 | 320 | 696 | 895 | 0.15 | 6.52 | 0.11 | 0.04 | 0.3 | 0.11 | 0.04 | 0.11 | 91.77
DJ124 | 0 | 0 | 0 | 0 | 0 | 48 | 12 | 2.99 | 1.67 | 0.92 | 5 | 10 | 23 | 24 | 23 | 24 | 62 | 37 | 320 | 696 | 895 | 0.15 | 6.52 | 0.11 | 0.04 | 0.3 | 0.11 | 0.04 | 0.11 | 91.77
DJ125 | 0 | 0 | 0 | 0 | 0 | 48 | 12 | 2.99 | 1.67 | 0.92 | 5 | 10 | 23 | 24 | 23 | 24 | 62 | 37 | 320 | 696 | 895 | 0.15 | 6.52 | 0.11 | 0.04 | 0.3 | 0.11 | 0.04 | 0.11 | 91.77
DJ126 | 0 | 0 | 0 | 0 | 0 | 48 | 12 | 2.99 | 1.67 | 0.92 | 5 | 10 | 23 | 24 | 23 | 24 | 62 | 37 | 320 | 696 | 895 | 0.15 | 6.52 | 0.11 | 0.04 | 0.3 | 0.11 | 0.04 | 0.11 | 91.77
DJ127 | 0 | 0 | 0 | 0 | 0 | 48 | 12 | 2.99 | 1.67 | 0.92 | 5 | 10 | 23 | 24 | 23 | 24 | 62 | 37 | 320 | 696 | 895 | 0.15 | 6.52 | 0.11 | 0.04 | 0.3 | 0.11 | 0.04 | 0.11 | 91.77
DJ128 | 0 | 0 | 0 | 0 | 0 | 48 | 12 | 2.99 | 1.67 | 0.92 | 5 | 10 | 23 | 24 | 23 | 24 | 62 | 37 | 320 | 696 | 895 | 0.15 | 6.52 | 0.11 | 0.04 | 0.3 | 0.11 | 0.04 | 0.11 | 91.77
DJ129 | 0 | 0 | 0 | 0 | 0 | 48 | 12 | 2.99 | 1.67 | 0.92 | 5 | 10 | 23 | 24 | 23 | 24 | 62 | 37 | 320 | 696 | 895 | 0.15 | 6.52 | 0.11 | 0.04 | 0.3 | 0.11 | 0.04 | 0.11 | 91.77
DJ130 | 0 | 0 | 0 | 0 | 0 | 48 | 12 | 2.99 | 1.67 | 0.92 | 5 | 10 | 23 | 24 | 23 | 24 | 62 | 37 | 320 | 696 | 895 | 0.15 | 6.52 | 0.11 | 0.04 | 0.3 | 0.11 | 0.04 | 0.11 | 91.77
DJ131 | 0 | 0 | 0 | 0 | 0 | 48 | 12 | 2.99 | 1.67 | 0.92 | 5 | 10 | 23 | 24 | 23 | 24 | 62 | 37 | 320 | 696 | 895 | 0.15 | 6.52 | 0.11 | 0.04 | 0.3 | 0.11 | 0.04 | 0.11 | 91.77
DJ132 | 0 | 0 | 0 | 0 | 0 | 48 | 12 | 2.99 | 1.67 | 0.92 | 5 | 10 | 23 | 24 | 23 | 24 | 62 | 37 | 320 | 696 | 895 | 0.15 | 6.52 | 0.11 | 0.04 | 0.3 | 0.11 | 0.04 | 0.11 | 91.77
DJ133 | 0 | 0 | 1 | 0 | 0 | 49 | 13 | 3 | 1.68 | 0.93 | 5 | 10.5 | 24 | 25 | 24 | 25 | 63 | 38 | 330 | 698 | 900 | 0.17 | 6.53 | 0.11 | 0.05 | 0.32 | 0.11 | 0.05 | 0.11 | 91.72
DJ134 | 0 | 0 | 0 | 1 | 0 | 49 | 13 | 3 | 1.68 | 0.93 | 5 | 10.5 | 24 | 25 | 24 | 25 | 63 | 38 | 330 | 698 | 900 | 0.17 | 6.53 | 0.11 | 0.05 | 0.32 | 0.11 | 0.05 | 0.11 | 91.72
DJ135 | 0 | 0 | 0 | 0 | 0 | 49 | 13 | 3 | 1.68 | 0.93 | 5 | 10.5 | 24 | 25 | 24 | 25 | 63 | 38 | 330 | 698 | 900 | 0.17 | 6.53 | 0.11 | 0.05 | 0.32 | 0.11 | 0.05 | 0.11 | 91.72
DJ136 | 0 | 0 | 0 | 0 | 0 | 49 | 13 | 3 | 1.68 | 0.93 | 5 | 10.5 | 24 | 25 | 24 | 25 | 63 | 38 | 330 | 698 | 900 | 0.17 | 6.53 | 0.11 | 0.05 | 0.32 | 0.11 | 0.05 | 0.11 | 91.72
DJ137 | 0 | 0 | 0 | 0 | 0 | 49 | 13 | 3 | 1.68 | 0.93 | 5 | 10.5 | 24 | 25 | 24 | 25 | 63 | 38 | 330 | 698 | 900 | 0.17 | 6.53 | 0.11 | 0.05 | 0.32 | 0.11 | 0.05 | 0.11 | 91.72
DJ138 | 0 | 0 | 0 | 0 | 0 | 49 | 13 | 3 | 1.68 | 0.93 | 5 | 10.5 | 24 | 25 | 24 | 25 | 63 | 38 | 330 | 698 | 900 | 0.17 | 6.53 | 0.11 | 0.05 | 0.32 | 0.11 | 0.05 | 0.11 | 91.72
DJ139 | 0 | 0 | 0 | 0 | 0 | 49 | 13 | 3 | 1.68 | 0.93 | 5 | 10.5 | 24 | 25 | 24 | 25 | 63 | 38 | 330 | 698 | 900 | 0.17 | 6.53 | 0.11 | 0.05 | 0.32 | 0.11 | 0.05 | 0.11 | 91.72
DJ140 | 0 | 0 | 0 | 0 | 0 | 49 | 13 | 3 | 1.68 | 0.93 | 5 | 10.5 | 24 | 25 | 24 | 25 | 63 | 38 | 330 | 698 | 900 | 0.17 | 6.53 | 0.11 | 0.05 | 0.32 | 0.11 | 0.05 | 0.11 | 91.72
DJ141 | 0 | 0 | 0 | 0 | 0 | 49 | 13 | 3 | 1.68 | 0.93 | 5 | 10.5 | 24 | 25 | 24 | 25 | 63 | 38 | 330 | 698 | 900 | 0.17 | 6.53 | 0.11 | 0.05 | 0.32 | 0.11 | 0.05 | 0.11 | 91.72
DJ142 | 0 | 0 | 0 | 0 | 0 | 49 | 13 | 3 | 1.68 | 0.93 | 5 | 10.5 | 24 | 25 | 24 | 25 | 63 | 38 | 330 | 698 | 900 | 0.17 | 6.53 | 0.11 | 0.05 | 0.32 | 0.11 | 0.05 | 0.11 | 91.72
DJ143 | 0 | 0 | 0 | 0 | 0 | 49 | 13 | 3 | 1.68 | 0.93 | 5 | 10.5 | 24 | 25 | 24 | 25 | 63 | 38 | 330 | 698 | 900 | 0.17 | 6.53 | 0.11 | 0.05 | 0.32 | 0.11 | 0.05 | 0.11 | 91.72
DJ144 | 0 | 0 | 0 | 0 | 0 | 49 | 13 | 3 | 1.68 | 0.93 | 5 | 10.5 | 24 | 25 | 24 | 25 | 63 | 38 | 330 | 698 | 900 | 0.17 | 6.53 | 0.11 | 0.05 | 0.32 | 0.11 | 0.05 | 0.11 | 91.72
DJ145 | 0 | 0 | 0 | 0 | 0 | 49 | 13 | 3 | 1.68 | 0.93 | 5 | 10.5 | 24 | 25 | 24 | 25 | 63 | 38 | 330 | 698 | 900 | 0.17 | 6.53 | 0.11 | 0.05 | 0.32 | 0.11 | 0.05 | 0.11 | 91.72
DJ146 | 0 | 0 | 0 | 0 | 0 | 49 | 13 | 3 | 1.68 | 0.93 | 5 | 10.5 | 24 | 25 | 24 | 25 | 63 | 38 | 330 | 698 | 900 | 0.17 | 6.53 | 0.11 | 0.05 | 0.32 | 0.11 | 0.05 | 0.11 | 91.72
DJ147 | 0 | 0 | 0 | 0 | 0 | 49 | 13 | 3 | 1.68 | 0.93 | 5 | 10.5 | 24 | 25 | 24 | 25 | 63 | 38 | 330 | 698 | 900 | 0.17 | 6.53 | 0.11 | 0.05 | 0.32 | 0.11 | 0.05 | 0.11 | 91.72
DJ148 | 0 | 0 | 0 | 0 | 0 | 49 | 13 | 3 | 1.68 | 0.93 | 5 | 10.5 | 24 | 25 | 24 | 25 | 63 | 38 | 330 | 698 | 900 | 0.17 | 6.53 | 0.11 | 0.05 | 0.32 | 0.11 | 0.05 | 0.11 | 91.72
DJ149 | 0 | 0 | 0 | 0 | 0 | 49 | 13 | 3 | 1.68 | 0.93 | 5 | 10.5 | 24 | 25 | 24 | 25 | 63 | 38 | 330 | 698 | 900 | 0.17 | 6.53 | 0.11 | 0.05 | 0.32 | 0.11 | 0.05 | 0.11 | 91.72
DJ150 | 0 | 0 | 0 | 0 | 0 | 49 | 13 | 3 | 1.68 | 0.93 | 5 | 10.5 | 24 | 25 | 24 | 25 | 63 | 38 | 330 | 698 | 900 | 0.17 | 6.53 | 0.11 | 0.05 | 0.32 | 0.11 | 0.05 | 0.11 | 91.72
DJ151 | 0 | 0 | 0 | 0 | 0 | 49 | 13 | 3 | 1.68 | 0.93 | 5 | 10.5 | 24 | 25 | 24 | 25 | 63 | 38 | 330 | 698 | 900 | 0.17 | 6.53 | 0.11 | 0.05 | 0.32 | 0.11 | 0.05 | 0.11 | 91.72
DJ152 | 0 | 0 | 0 | 0 | 0 | 49 | 13 | 3 | 1.68 | 0.93 | 5 | 10.5 | 24 | 25 | 24 | 25 | 63 | 38 | 330 | 698 | 900 | 0.17 | 6.53 | 0.11 | 0.05 | 0.32 | 0.11 | 0.05 | 0.11 | 91.72
DJ153 | 0 | 0 | 0 | 0 | 0 | 49 | 13 | 3 | 1.68 | 0.93 | 5 | 10.5 | 24 | 25 | 24 | 25 | 63 | 38 | 330 | 698 | 900 | 0.17 | 6.53 | 0.11 | 0.05 | 0.32 | 0.11 | 0.05 | 0.11 | 91.72
DJ154 | 0 | 0 | 0 | 0 | 0 | 49 | 13 | 3 | 1.68 | 0.93 | 5 | 10.5 | 24 | 25 | 24 | 25 | 63 | 38 | 330 | 698 | 900 | 0.17 | 6.53 | 0.11 | 0.05 | 0.32 | 0.11 | 0.05 | 0.11 | 91.72
DJ155 | 0 | 0 | 0 | 0 | 0 | 49 | 13 | 3 | 1.68 | 0.93 | 5 | 10.5 | 24 | 25 | 24 | 25 | 63 | 38 | 330 | 698 | 900 | 0.17 | 6.53 | 0.11 | 0.05 | 0.32 | 0.11 | 0.05 | 0.11 | 91.72
DJ156 | 0 | 0 | 0 | 0 | 0 | 49 | 13 | 3 | 1.68 | 0.93 | 5 | 10.5 | 24 | 25 | 24 | 25 | 63 | 38 | 330 | 698 | 900 | 0.17 | 6.53 | 0.11 | 0.05 | 0.32 | 0.11 | 0.05 | 0.11 | 91.72
DJ157 | 0 | 0 | 0 | 0 | 0 | 49 | 13 | 3 | 1.68 | 0.93 | 5 | 10.5 | 24 | 25 | 24 | 25 | 63 | 38 | 330 | 698 | 900 | 0.17 | 6.53 | 0.11 | 0.05 | 0.32 | 0.11 | 0.05 | 0.11 | 91.72
DJ158 | 0 | 0 | 0 | 0 | 0 | 49 | 13 | 3 | 1.68 | 0.93 | 5 | 10.5 | 24 | 25 | 24 | 25 | 63 | 38 | 330 | 698 | 900 | 0.17 | 6.53 | 0.11 | 0.05 | 0.32 | 0.11 | 0.05 | 0.11 | 91.72
DJ159 | 0 | 0 | 0 | 0 | 0 | 49 | 13 | 3 | 1.68 | 0.93 | 5 | 10.5 | 24 | 25 | 24 | 25 | 63 | 38 | 330 | 698 | 900 | 0.17 | 6.53 | 0.11 | 0.05 | 0.32 | 0.11 | 0.05 | 0.11 | 91.72
DJ160 | 0 | 0 | 0 | 0 | 0 | 49 | 13 | 3 | 1.68 | 0.93 | 5 | 10.5 | 24 | 25 | 24 | 25 | 63 | 38 | 330 | 698 | 900 | 0.17 | 6.53 | 0.11 | 0.05 | 0.32 | 0.11 | 0.05 | 0.11 | 91.72
DJ161 | 0 | 0 | 0 | 0 | 0 | 49 | 13 | 3 | 1.68 | 0.93 | 5 | 10.5 | 24 | 25 | 24 | 25 | 63 | 38 | 330 | 698 | 900 | 0.17 | 6.53 | 0.11 | 0.05 | 0.32 | 0.11 | 0.05 | 0.11 | 91.72
DJ162 | 0 | 0 | 0 | 0 | 0 | 49 | 13 | 3 | 1.68 | 0.93 | 5 | 10.5 | 24 | 25 | 24 | 25 | 63 | 38 | 330 | 698 | 900 | 0.17 | 6.53 | 0.11 | 0.05 | 0.32 | 0.11 | 0.05 | 0.11 | 91.72
DJ163 | 0 | 0 | 0 | 0 | 0 | 49 | 13 | 3 | 1.68 | 0.93 | 5 | 10.5 | 24 | 25 | 24 | 25 | 63 | 38 | 330 | 698 | 900 | 0.17 | 6.53 | 0.11 | 0.05 | 0.32 | 0.11 | 0.05 | 0.11 | 91.72
DJ164 | 0 | 0 | 0 | 0 | 0 | 49 | 13 | 3 | 1.68 | 0.93 | 5 | 10.5 | 24 | 25 | 24 | 25 | 63 | 38 | 330 | 698 | 900 | 0.17 | 6.53 | 0.11 | 0.05 | 0.32 | 0.11 | 0.05 | 0.11 | 91.72
DJ165 | 0 | 0 | 0 | 0 | 0 | 49 | 13 | 3 | 1.68 | 0.93 | 5 | 10.5 | 24 | 25 | 24 | 25 | 63 | 38 | 330 | 698 | 900 | 0.17 | 6.53 | 0.11 | 0.05 | 0.32 | 0.11 | 0.05 | 0.11 | 91.72
DJ166 | 0 | 0 | 0 | 0 | 0 | 49 | 13 | 3 | 1.68 | 0.93 | 5 | 10.5 | 24 | 25 | 24 | 25 | 63 | 38 | 330 | 698 | 900 | 0.17 | 6.53 | 0.11 | 0.05 | 0.32 | 0.11 | 0.05 | 0.11 | 91.72
DJ167 | 0 | 0 | 0 | 0 | 0 | 49 | 13 | 3 | 1.68 | 0.93 | 5 | 10.5 | 24 | 25 | 24 | 25 | 63 | 38 | 330 | 698 | 900 | 0.17 | 6.53 | 0.11 | 0.05 | 0.32 | 0.11 | 0.05 | 0.11 | 91.72
DJ168 | 0 | 0 | 0 | 0 | 0 | 49 | 13 | 3 | 1.68 | 0.93 | 5 | 10.5 | 24 | 25 | 24 | 25 | 63 | 38 | 330 | 698 | 900 | 0.17 | 6.53 | 0.11 | 0.05 | 0.32 | 0.11 | 0.05 | 0.11 | 91.72
DJ169 | 0 | 0 | 0 | 0 | 0 | 49 | 13 | 3 | 1.68 | 0.93 | 5 | 10.5 | 24 | 25 | 24 | 25 | 63 | 38 | 330 | 698 | 900 | 0.17 | 6.53 | 0.11 | 0.05 | 0.32 | 0.11 | 0.05 | 0.11 | 91.72
DJ170 | 0 | 0 | 0 | 0 | 0 | 49 | 13 | 3 | 1.68 | 0.93 | 5 | 10.5 | 24 | 25 | 24 | 25 | 63 | 38 | 330 | 698 | 900 | 0.17 | 6.53 | 0.11 | 0.05 | 0.32 | 0.11 | 0.05 | 0.11 | 91.72
DJ171 | 0 | 0 | 0 | 0 | 0 | 49 | 13 | 3 | 1.68 | 0.93 | 5 | 10.5 | 24 | 25 | 24 | 25 | 63 | 38 | 330 | 698 | 900 | 0.17 | 6.53 | 0.11 | 0.05 | 0.32 | 0.11 | 0.05 | 0.11 | 91.72
DJ172 | 0 | 0 | 0 | 0 | 0 | 49 | 13 | 3 | 1.68 | 0.93 | 5 | 10.5 | 24 | 25 | 24 | 25 | 63 | 38 | 330 | 698 | 900 | 0.17 | 6.53 | 0.11 | 0.05 | 0.32 | 0.11 | 0.05 | 0.11 | 91.72
DJ173 | 0 | 0 | 0 | 0 | 0 | 49 | 13 | 3 | 1.68 | 0.93 | 5 | 10.5 | 24 | 25 | 24 | 25 | 63 | 38 | 330 | 698 | 900 | 0.17 | 6.53 | 0.11 | 0.05 | 0.32 | 0.11 | 0.05 | 0.11 | 91.72
DJ174 | 0 | 0 | 0 | 0 | 0 | 49 | 13 | 3 | 1.68 | 0.93 | 5 | 10.5 | 24 | 25 | 24 | 25 | 63 | 38 | 330 | 698 | 900 | 0.17 | 6.53 | 0.11 | 0.05 | 0.32 | 0.11 | 0.05 | 0.11 | 91.72
DJ175 | 0 | 0 | 0 | 0 | 0 | 49 | 13 | 3 | 1.68 | 0.93 | 5 | 10.5 | 24 | 25 | 24 | 25 | 63 | 38 | 330 | 698 | 900 | 0.17 | 6.53 | 0.11 | 0.05 | 0.32 | 0.11 | 0.05 | 0.11 | 91.72
DJ176 | 0 | 0 | 0 | 0 | 0 | 49 | 13 | 3 | 1.68 | 0.93 | 5 | 10.5 | 24 | 25 | 24 | 25 | 63 | 38 | 330 | 698 | 900 | 0.17 | 6.53 | 0.11 | 0.05 | 0.32 | 0.11 | 0.05 | 0.11 | 91.72
DJ177 | 1 | 0 | 0 | 0 | 0 | 50 | 11 | 2.99 | 1.69 | 0.94 | 5 | 10 | 25 | 26 | 25 | 26 | 64 | 39 | 340 | 700 | 905 | 0.19 | 6.54 | 0.12 | 0.06 | 0.34 | 0.12 | 0.06 | 0.12 | 91.64
DJ178 | 0 | 1 | 0 | 0 | 0 | 50 | 11 | 2.99 | 1.69 | 0.94 | 5 | 10 | 25 | 26 | 25 | 26 | 64 | 39 | 340 | 700 | 905 | 0.19 | 6.54 | 0.12 | 0.06 | 0.34 | 0.12 | 0.06 | 0.12 | 91.64
DJ179 | 0 | 0 | 0 | 0 | 1 | 50 | 11 | 2.99 | 1.69 | 0.94 | 5 | 10 | 25 | 26 | 25 | 26 | 64 | 39 | 340 | 700 | 905 | 0.19 | 6.54 | 0.12 | 0.06 | 0.34 | 0.12 | 0.06 | 0.12 | 91.64
DJ180 | 0 | 0 | 0 | 0 | 0 | 50 | 11 | 2.99 | 1.69 | 0.94 | 5 | 10 | 25 | 26 | 25 | 26 | 64 | 39 | 340 | 700 | 905 | 0.19 | 6.54 | 0.12 | 0.06 | 0.34 | 0.12 | 0.06 | 0.12 | 91.64
DJ181 | 0 | 0 | 0 | 0 | 0 | 50 | 11 | 2.99 | 1.69 | 0.94 | 5 | 10 | 25 | 26 | 25 | 26 | 64 | 39 | 340 | 700 | 905 | 0.19 | 6.54 | 0.12 | 0.06 | 0.34 | 0.12 | 0.06 | 0.12 | 91.64
DJ182 | 0 | 0 | 0 | 0 | 0 | 50 | 11 | 2.99 | 1.69 | 0.94 | 5 | 10 | 25 | 26 | 25 | 26 | 64 | 39 | 340 | 700 | 905 | 0.19 | 6.54 | 0.12 | 0.06 | 0.34 | 0.12 | 0.06 | 0.12 | 91.64
DJ183 | 0 | 0 | 0 | 0 | 0 | 50 | 11 | 2.99 | 1.69 | 0.94 | 5 | 10 | 25 | 26 | 25 | 26 | 64 | 39 | 340 | 700 | 905 | 0.19 | 6.54 | 0.12 | 0.06 | 0.34 | 0.12 | 0.06 | 0.12 | 91.64
DJ184 | 0 | 0 | 0 | 0 | 0 | 50 | 11 | 2.99 | 1.69 | 0.94 | 5 | 10 | 25 | 26 | 25 | 26 | 64 | 39 | 340 | 700 | 905 | 0.19 | 6.54 | 0.12 | 0.06 | 0.34 | 0.12 | 0.06 | 0.12 | 91.64
DJ185 | 0 | 0 | 0 | 0 | 0 | 50 | 11 | 2.99 | 1.69 | 0.94 | 5 | 10 | 25 | 26 | 25 | 26 | 64 | 39 | 340 | 700 | 905 | 0.19 | 6.54 | 0.12 | 0.06 | 0.34 | 0.12 | 0.06 | 0.12 | 91.64
DJ186 | 0 | 0 | 0 | 0 | 0 | 50 | 11 | 2.99 | 1.69 | 0.94 | 5 | 10 | 25 | 26 | 25 | 26 | 64 | 39 | 340 | 700 | 905 | 0.19 | 6.54 | 0.12 | 0.06 | 0.34 | 0.12 | 0.06 | 0.12 | 91.64
DJ187 | 0 | 0 | 0 | 0 | 0 | 50 | 11 | 2.99 | 1.69 | 0.94 | 5 | 10 | 25 | 26 | 25 | 26 | 64 | 39 | 340 | 700 | 905 | 0.19 | 6.54 | 0.12 | 0.06 | 0.34 | 0.12 | 0.06 | 0.12 | 91.64
DJ188 | 0 | 0 | 0 | 0 | 0 | 50 | 11 | 2.99 | 1.69 | 0.94 | 5 | 10 | 25 | 26 | 25 | 26 | 64 | 39 | 340 | 700 | 905 | 0.19 | 6.54 | 0.12 | 0.06 | 0.34 | 0.12 | 0.06 | 0.12 | 91.64
DJ189 | 0 | 0 | 0 | 0 | 0 | 50 | 11 | 2.99 | 1.69 | 0.94 | 5 | 10 | 25 | 26 | 25 | 26 | 64 | 39 | 340 | 700 | 905 | 0.19 | 6.54 | 0.12 | 0.06 | 0.34 | 0.12 | 0.06 | 0.12 | 91.64
DJ190 | 0 | 0 | 0 | 0 | 0 | 50 | 11 | 2.99 | 1.69 | 0.94 | 5 | 10 | 25 | 26 | 25 | 26 | 64 | 39 | 340 | 700 | 905 | 0.19 | 6.54 | 0.12 | 0.06 | 0.34 | 0.12 | 0.06 | 0.12 | 91.64
DJ191 | 0 | 0 | 0 | 0 | 0 | 50 | 11 | 2.99 | 1.69 | 0.94 | 5 | 10 | 25 | 26 | 25 | 26 | 64 | 39 | 340 | 700 | 905 | 0.19 | 6.54 | 0.12 | 0.06 | 0.34 | 0.12 | 0.06 | 0.12 | 91.64
DJ192 | 0 | 0 | 0 | 0 | 0 | 50 | 11 | 2.99 | 1.69 | 0.94 | 5 | 10 | 25 | 26 | 25 | 26 | 64 | 39 | 340 | 700 | 905 | 0.19 | 6.54 | 0.12 | 0.06 | 0.34 | 0.12 | 0.06 | 0.12 | 91.64
DJ193 | 0 | 0 | 0 | 0 | 0 | 50 | 11 | 2.99 | 1.69 | 0.94 | 5 | 10 | 25 | 26 | 25 | 26 | 64 | 39 | 340 | 700 | 905 | 0.19 | 6.54 | 0.12 | 0.06 | 0.34 | 0.12 | 0.06 | 0.12 | 91.64
DJ194 | 0 | 0 | 0 | 0 | 0 | 50 | 11 | 2.99 | 1.69 | 0.94 | 5 | 10 | 25 | 26 | 25 | 26 | 64 | 39 | 340 | 700 | 905 | 0.19 | 6.54 | 0.12 | 0.06 | 0.34 | 0.12 | 0.06 | 0.12 | 91.64
DJ195 | 0 | 0 | 0 | 0 | 0 | 50 | 11 | 2.99 | 1.69 | 0.94 | 5 | 10 | 25 | 26 | 25 | 26 | 64 | 39 | 340 | 700 | 905 | 0.19 | 6.54 | 0.12 | 0.06 | 0.34 | 0.12 | 0.06 | 0.12 | 91.64
DJ196 | 0 | 0 | 0 | 0 | 0 | 50 | 11 | 2.99 | 1.69 | 0.94 | 5 | 10 | 25 | 26 | 25 | 26 | 64 | 39 | 340 | 700 | 905 | 0.19 | 6.54 | 0.12 | 0.06 | 0.34 | 0.12 | 0.06 | 0.12 | 91.64
DJ197 | 0 | 0 | 0 | 0 | 0 | 50 | 11 | 2.99 | 1.69 | 0.94 | 5 | 10 | 25 | 26 | 25 | 26 | 64 | 39 | 340 | 700 | 905 | 0.19 | 6.54 | 0.12 | 0.06 | 0.34 | 0.12 | 0.06 | 0.12 | 91.64
DJ198 | 0 | 0 | 0 | 0 | 0 | 50 | 11 | 2.99 | 1.69 | 0.94 | 5 | 10 | 25 | 26 | 25 | 26 | 64 | 39 | 340 | 700 | 905 | 0.19 | 6.54 | 0.12 | 0.06 | 0.34 | 0.12 | 0.06 | 0.12 | 91.64
DJ199 | 0 | 0 | 0 | 0 | 0 | 50 | 11 | 2.99 | 1.69 | 0.94 | 5 | 10 | 25 | 26 | 25 | 26 | 64 | 39 | 340 | 700 | 905 | 0.19 | 6.54 | 0.12 | 0.06 | 0.34 | 0.12 | 0.06 | 0.12 | 91.64
DJ200 | 0 | 0 | 0 | 0 | 0 | 50 | 11 | 2.99 | 1.69 | 0.94 | 5 | 10 | 25 | 26 | 25 | 26 | 64 | 39 | 340 | 700 | 905 | 0.19 | 6.54 | 0.12 | 0.06 | 0.34 | 0.12 | 0.06 | 0.12 | 91.64
DJ201 | 0 | 0 | 0 | 0 | 0 | 50 | 11 | 2.99 | 1.69 | 0.94 | 5 | 10 | 25 | 26 | 25 | 26 | 64 | 39 | 340 | 700 | 905 | 0.19 | 6.54 | 0.12 | 0.06 | 0.34 | 0.12 | 0.06 | 0.12 | 91.64
DJ202 | 0 | 0 | 0 | 0 | 0 | 50 | 11 | 2.99 | 1.69 | 0.94 | 5 | 10 | 25 | 26 | 25 | 26 | 64 | 39 | 340 | 700 | 905 | 0.19 | 6.54 | 0.12 | 0.06 | 0.34 | 0.12 | 0.06 | 0.12 | 91.64
DJ203 | 0 | 0 | 0 | 0 | 0 | 50 | 11 | 2.99 | 1.69 | 0.94 | 5 | 10 | 25 | 26 | 25 | 26 | 64 | 39 | 340 | 700 | 905 | 0.19 | 6.54 | 0.12 | 0.06 | 0.34 | 0.12 | 0.06 | 0.12 | 91.64
DJ204 | 0 | 0 | 0 | 0 | 0 | 50 | 11 | 2.99 | 1.69 | 0.94 | 5 | 10 | 25 | 26 | 25 | 26 | 64 | 39 | 340 | 700 | 905 | 0.19 | 6.54 | 0.12 | 0.06 | 0.34 | 0.12 | 0.06 | 0.12 | 91.64
DJ205 | 0 | 0 | 0 | 0 | 0 | 50 | 11 | 2.99 | 1.69 | 0.94 | 5 | 10 | 25 | 26 | 25 | 26 | 64 | 39 | 340 | 700 | 905 | 0.19 | 6.54 | 0.12 | 0.06 | 0.34 | 0.12 | 0.06 | 0.12 | 91.64
DJ206 | 0 | 0 | 0 | 0 | 0 | 50 | 11 | 2.99 | 1.69 | 0.94 | 5 | 10 | 25 | 26 | 25 | 26 | 64 | 39 | 340 | 700 | 905 | 0.19 | 6.54 | 0.12 | 0.06 | 0.34 | 0.12 | 0.06 | 0.12 | 91.64
DJ207 | 0 | 0 | 0 | 0 | 0 | 50 | 11 | 2.99 | 1.69 | 0.94 | 5 | 10 | 25 | 26 | 25 | 26 | 64 | 39 | 340 | 700 | 905 | 0.19 | 6.54 | 0.12 | 0.06 | 0.34 | 0.12 | 0.06 | 0.12 | 91.64
DJ208 | 0 | 0 | 0 | 0 | 0 | 50 | 11 | 2.99 | 1.69 | 0.94 | 5 | 10 | 25 | 26 | 25 | 26 | 64 | 39 | 340 | 700 | 905 | 0.19 | 6.54 | 0.12 | 0.06 | 0.34 | 0.12 | 0.06 | 0.12 | 91.64
DJ209 | 0 | 0 | 0 | 0 | 0 | 50 | 11 | 2.99 | 1.69 | 0.94 | 5 | 10 | 25 | 26 | 25 | 26 | 64 | 39 | 340 | 700 | 905 | 0.19 | 6.54 | 0.12 | 0.06 | 0.34 | 0.12 | 0.06 | 0.12 | 91.64
DJ210 | 0 | 0 | 0 | 0 | 0 | 50 | 11 | 2.99 | 1.69 | 0.94 | 5 | 10 | 25 | 26 | 25 | 26 | 64 | 39 | 340 | 700 | 905 | 0.19 | 6.54 | 0.12 | 0.06 | 0.34 | 0.12 | 0.06 | 0.12 | 91.64
DJ211 | 0 | 0 | 0 | 0 | 0 | 50 | 11 | 2.99 | 1.69 | 0.94 | 5 | 10 | 25 | 26 | 25 | 26 | 64 | 39 | 340 | 700 | 905 | 0.19 | 6.54 | 0.12 | 0.06 | 0.34 | 0.12 | 0.06 | 0.12 | 91.64
DJ212 | 0 | 0 | 0 | 0 | 0 | 50 | 11 | 2.99 | 1.69 | 0.94 | 5 | 10 | 25 | 26 | 25 | 26 | 64 | 39 | 340 | 700 | 905 | 0.19 | 6.54 | 0.12 | 0.06 | 0.34 | 0.12 | 0.06 | 0.12 | 91.64
DJ213 | 0 | 0 | 0 | 0 | 0 | 50 | 11 | 2.99 | 1.69 | 0.94 | 5 | 10 | 25 | 26 | 25 | 26 | 64 | 39 | 340 | 700 | 905 | 0.19 | 6.54 | 0.12 | 0.06 | 0.34 | 0.12 | 0.06 | 0.12 | 91.64
DJ214 | 0 | 0 | 0 | 0 | 0 | 50 | 11 | 2.99 | 1.69 | 0.94 | 5 | 10 | 25 | 26 | 25 | 26 | 64 | 39 | 340 | 700 | 905 | 0.19 | 6.54 | 0.12 | 0.06 | 0.34 | 0.12 | 0.06 | 0.12 | 91.64
DJ215 | 0 | 0 | 0 | 0 | 0 | 50 | 11 | 2.99 | 1.69 | 0.94 | 5 | 10 | 25 | 26 | 25 | 26 | 64 | 39 | 340 | 700 | 905 | 0.19 | 6.54 | 0.12 | 0.06 | 0.34 | 0.12 | 0.06 | 0.12 | 91.64
DJ216 | 0 | 0 | 0 | 0 | 0 | 50 | 11 | 2.99 | 1.69 | 0.94 | 5 | 10 | 25 | 26 | 25 | 26 | 64 | 39 | 340 | 700 | 905 | 0.19 | 6.54 | 0.12 | 0.06 | 0.34 | 0.12 | 0.06 | 0.12 | 91.64
DJ217 | 0 | 0 | 0 | 0 | 0 | 50 | 11 | 2.99 | 1.69 | 0.94 | 5 | 10 | 25 | 26 | 25 | 26 | 64 | 39 | 340 | 700 | 905 | 0.19 | 6.54 | 0.12 | 0.06 | 0.34 | 0.12 | 0.06 | 0.12 | 91.64
DJ218 | 0 | 0 | 0 | 0 | 0 | 50 | 11 | 2.99 | 1.69 | 0.94 | 5 | 10 | 25 | 26 | 25 | 26 | 64 | 39 | 340 | 700 | 905 | 0.19 | 6.54 | 0.12 | 0.06 | 0.34 | 0.12 | 0.06 | 0.12 | 91.64
DJ219 | 0 | 0 | 0 | 0 | 0 | 50 | 11 | 2.99 | 1.69 | 0.94 | 5 | 10 | 25 | 26 | 25 | 26 | 64 | 39 | 340 | 700 | 905 | 0.19 | 6.54 | 0.12 | 0.06 | 0.34 | 0.12 | 0.06 | 0.12 | 91.64
DJ220 | 0 | 0 | 0 | 0 | 0 | 50 | 11 | 2.99 | 1.69 | 0.94 | 5 | 10 | 25 | 26 | 25 | 26 | 64 | 39 | 340 | 700 | 905 | 0.19 | 6.54 | 0.12 | 0.06 | 0.34 | 0.12 | 0.06 | 0.12 | 91.64
DJ221 | 0 | 0 | 0 | 0 | 1 | 52 | 12 | 3 | 1.7 | 0.95 | 5 | 10.5 | 26 | 27 | 26 | 27 | 65 | 40 | 350 | 702 | 910 | 0.2 | 6.55 | 0.12 | 0.07 | 0.36 | 0.12 | 0.07 | 0.12 | 91.59
DJ222 | 0 | 0 | 0 | 0 | 1 | 52 | 12 | 3 | 1.7 | 0.95 | 5 | 10.5 | 26 | 27 | 26 | 27 | 65 | 40 | 350 | 702 | 910 | 0.2 | 6.55 | 0.12 | 0.07 | 0.36 | 0.12 | 0.07 | 0.12 | 91.59
DJ223 | 0 | 0 | 1 | 0 | 0 | 52 | 12 | 3 | 1.7 | 0.95 | 5 | 10.5 | 26 | 27 | 26 | 27 | 65 | 40 | 350 | 702 | 910 | 0.2 | 6.55 | 0.12 | 0.07 | 0.36 | 0.12 | 0.07 | 0.12 | 91.59
DJ224 | 1 | 0 | 0 | 0 | 0 | 52 | 12 | 3 | 1.7 | 0.95 | 5 | 10.5 | 26 | 27 | 26 | 27 | 65 | 40 | 350 | 702 | 910 | 0.2 | 6.55 | 0.12 | 0.07 | 0.36 | 0.12 | 0.07 | 0.12 | 91.59
DJ225 | 0 | 0 | 0 | 0 | 0 | 52 | 12 | 3 | 1.7 | 0.95 | 5 | 10.5 | 26 | 27 | 26 | 27 | 65 | 40 | 350 | 702 | 910 | 0.2 | 6.55 | 0.12 | 0.07 | 0.36 | 0.12 | 0.07 | 0.12 | 91.59
DJ226 | 0 | 0 | 0 | 0 | 0 | 52 | 12 | 3 | 1.7 | 0.95 | 5 | 10.5 | 26 | 27 | 26 | 27 | 65 | 40 | 350 | 702 | 910 | 0.2 | 6.55 | 0.12 | 0.07 | 0.36 | 0.12 | 0.07 | 0.12 | 91.59
DJ227 | 0 | 0 | 0 | 0 | 0 | 52 | 12 | 3 | 1.7 | 0.95 | 5 | 10.5 | 26 | 27 | 26 | 27 | 65 | 40 | 350 | 702 | 910 | 0.2 | 6.55 | 0.12 | 0.07 | 0.36 | 0.12 | 0.07 | 0.12 | 91.59
DJ228 | 0 | 0 | 0 | 0 | 0 | 52 | 12 | 3 | 1.7 | 0.95 | 5 | 10.5 | 26 | 27 | 26 | 27 | 65 | 40 | 350 | 702 | 910 | 0.2 | 6.55 | 0.12 | 0.07 | 0.36 | 0.12 | 0.07 | 0.12 | 91.59
DJ229 | 0 | 0 | 0 | 0 | 0 | 52 | 12 | 3 | 1.7 | 0.95 | 5 | 10.5 | 26 | 27 | 26 | 27 | 65 | 40 | 350 | 702 | 910 | 0.2 | 6.55 | 0.12 | 0.07 | 0.36 | 0.12 | 0.07 | 0.12 | 91.59
DJ230 | 0 | 0 | 0 | 0 | 0 | 52 | 12 | 3 | 1.7 | 0.95 | 5 | 10.5 | 26 | 27 | 26 | 27 | 65 | 40 | 350 | 702 | 910 | 0.2 | 6.55 | 0.12 | 0.07 | 0.36 | 0.12 | 0.07 | 0.12 | 91.59
DJ231 | 0 | 0 | 0 | 0 | 0 | 52 | 12 | 3 | 1.7 | 0.95 | 5 | 10.5 | 26 | 27 | 26 | 27 | 65 | 40 | 350 | 702 | 910 | 0.2 | 6.55 | 0.12 | 0.07 | 0.36 | 0.12 | 0.07 | 0.12 | 91.59
DJ232 | 0 | 0 | 0 | 0 | 0 | 52 | 12 | 3 | 1.7 | 0.95 | 5 | 10.5 | 26 | 27 | 26 | 27 | 65 | 40 | 350 | 702 | 910 | 0.2 | 6.55 | 0.12 | 0.07 | 0.36 | 0.12 | 0.07 | 0.12 | 91.59
DJ233 | 0 | 0 | 0 | 0 | 0 | 52 | 12 | 3 | 1.7 | 0.95 | 5 | 10.5 | 26 | 27 | 26 | 27 | 65 | 40 | 350 | 702 | 910 | 0.2 | 6.55 | 0.12 | 0.07 | 0.36 | 0.12 | 0.07 | 0.12 | 91.59
DJ234 | 0 | 0 | 0 | 0 | 0 | 52 | 12 | 3 | 1.7 | 0.95 | 5 | 10.5 | 26 | 27 | 26 | 27 | 65 | 40 | 350 | 702 | 910 | 0.2 | 6.55 | 0.12 | 0.07 | 0.36 | 0.12 | 0.07 | 0.12 | 91.59
DJ235 | 0 | 0 | 0 | 0 | 0 | 52 | 12 | 3 | 1.7 | 0.95 | 5 | 10.5 | 26 | 27 | 26 | 27 | 65 | 40 | 350 | 702 | 910 | 0.2 | 6.55 | 0.12 | 0.07 | 0.36 | 0.12 | 0.07 | 0.12 | 91.59
DJ236 | 0 | 0 | 0 | 0 | 0 | 52 | 12 | 3 | 1.7 | 0.95 | 5 | 10.5 | 26 | 27 | 26 | 27 | 65 | 40 | 350 | 702 | 910 | 0.2 | 6.55 | 0.12 | 0.07 | 0.36 | 0.12 | 0.07 | 0.12 | 91.59
DJ237 | 0 | 0 | 0 | 0 | 0 | 52 | 12 | 3 | 1.7 | 0.95 | 5 | 10.5 | 26 | 27 | 26 | 27 | 65 | 40 | 350 | 702 | 910 | 0.2 | 6.55 | 0.12 | 0.07 | 0.36 | 0.12 | 0.07 | 0.12 | 91.59
DJ238 | 0 | 0 | 0 | 0 | 0 | 52 | 12 | 3 | 1.7 | 0.95 | 5 | 10.5 | 26 | 27 | 26 | 27 | 65 | 40 | 350 | 702 | 910 | 0.2 | 6.55 | 0.12 | 0.07 | 0.36 | 0.12 | 0.07 | 0.12 | 91.59
DJ239 | 0 | 0 | 0 | 0 | 0 | 52 | 12 | 3 | 1.7 | 0.95 | 5 | 10.5 | 26 | 27 | 26 | 27 | 65 | 40 | 350 | 702 | 910 | 0.2 | 6.55 | 0.12 | 0.07 | 0.36 | 0.12 | 0.07 | 0.12 | 91.59
DJ240 | 0 | 0 | 0 | 0 | 0 | 52 | 12 | 3 | 1.7 | 0.95 | 5 | 10.5 | 26 | 27 | 26 | 27 | 65 | 40 | 350 | 702 | 910 | 0.2 | 6.55 | 0.12 | 0.07 | 0.36 | 0.12 | 0.07 | 0.12 | 91.59
DJ241 | 0 | 0 | 0 | 0 | 0 | 52 | 12 | 3 | 1.7 | 0.95 | 5 | 10.5 | 26 | 27 | 26 | 27 | 65 | 40 | 350 | 702 | 910 | 0.2 | 6.55 | 0.12 | 0.07 | 0.36 | 0.12 | 0.07 | 0.12 | 91.59
DJ242 | 0 | 0 | 0 | 0 | 0 | 52 | 12 | 3 | 1.7 | 0.95 | 5 | 10.5 | 26 | 27 | 26 | 27 | 65 | 40 | 350 | 702 | 910 | 0.2 | 6.55 | 0.12 | 0.07 | 0.36 | 0.12 | 0.07 | 0.12 | 91.59
DJ243 | 0 | 0 | 0 | 0 | 0 | 52 | 12 | 3 | 1.7 | 0.95 | 5 | 10.5 | 26 | 27 | 26 | 27 | 65 | 40 | 350 | 702 | 910 | 0.2 | 6.55 | 0.12 | 0.07 | 0.36 | 0.12 | 0.07 | 0.12 | 91.59
DJ244 | 0 | 0 | 0 | 0 | 0 | 52 | 12 | 3 | 1.7 | 0.95 | 5 | 10.5 | 26 | 27 | 26 | 27 | 65 | 40 | 350 | 702 | 910 | 0.2 | 6.55 | 0.12 | 0.07 | 0.36 | 0.12 | 0.07 | 0.12 | 91.59
DJ245 | 0 | 0 | 0 | 0 | 0 | 52 | 12 | 3 | 1.7 | 0.95 | 5 | 10.5 | 26 | 27 | 26 | 27 | 65 | 40 | 350 | 702 | 910 | 0.2 | 6.55 | 0.12 | 0.07 | 0.36 | 0.12 | 0.07 | 0.12 | 91.59
DJ246 | 0 | 0 | 0 | 0 | 0 | 52 | 12 | 3 | 1.7 | 0.95 | 5 | 10.5 | 26 | 27 | 26 | 27 | 65 | 40 | 350 | 702 | 910 | 0.2 | 6.55 | 0.12 | 0.07 | 0.36 | 0.12 | 0.07 | 0.12 | 91.59
DJ247 | 0 | 0 | 0 | 0 | 0 | 52 | 12 | 3 | 1.7 | 0.95 | 5 | 10.5 | 26 | 27 | 26 | 27 | 65 | 40 | 350 | 702 | 910 | 0.2 | 6.55 | 0.12 | 0.07 | 0.36 | 0.12 | 0.07 | 0.12 | 91.59
DJ248 | 0 | 0 | 0 | 0 | 0 | 52 | 12 | 3 | 1.7 | 0.95 | 5 | 10.5 | 26 | 27 | 26 | 27 | 65 | 40 | 350 | 702 | 910 | 0.2 | 6.55 | 0.12 | 0.07 | 0.36 | 0.12 | 0.07 | 0.12 | 91.59
DJ249 | 0 | 0 | 0 | 0 | 0 | 52 | 12 | 3 | 1.7 | 0.95 | 5 | 10.5 | 26 | 27 | 26 | 27 | 65 | 40 | 350 | 702 | 910 | 0.2 | 6.55 | 0.12 | 0.07 | 0.36 | 0.12 | 0.07 | 0.12 | 91.59
DJ250 | 0 | 0 | 0 | 0 | 0 | 52 | 12 | 3 | 1.7 | 0.95 | 5 | 10.5 | 26 | 27 | 26 | 27 | 65 | 40 | 350 | 702 | 910 | 0.2 | 6.55 | 0.12 | 0.07 | 0.36 | 0.12 | 0.07 | 0.12 | 91.59
DJ251 | 0 | 0 | 0 | 0 | 0 | 52 | 12 | 3 | 1.7 | 0.95 | 5 | 10.5 | 26 | 27 | 26 | 27 | 65 | 40 | 350 | 702 | 910 | 0.2 | 6.55 | 0.12 | 0.07 | 0.36 | 0.12 | 0.07 | 0.12 | 91.59
DJ252 | 0 | 0 | 0 | 0 | 0 | 52 | 12 | 3 | 1.7 | 0.95 | 5 | 10.5 | 26 | 27 | 26 | 27 | 65 | 40 | 350 | 702 | 910 | 0.2 | 6.55 | 0.12 | 0.07 | 0.36 | 0.12 | 0.07 | 0.12 | 91.59
DJ253 | 0 | 0 | 0 | 0 | 0 | 52 | 12 | 3 | 1.7 | 0.95 | 5 | 10.5 | 26 | 27 | 26 | 27 | 65 | 40 | 350 | 702 | 910 | 0.2 | 6.55 | 0.12 | 0.07 | 0.36 | 0.12 | 0.07 | 0.12 | 91.59
DJ254 | 0 | 0 | 0 | 0 | 0 | 52 | 12 | 3 | 1.7 | 0.95 | 5 | 10.5 | 26 | 27 | 26 | 27 | 65 | 40 | 350 | 702 | 910 | 0.2 | 6.55 | 0.12 | 0.07 | 0.36 | 0.12 | 0.07 | 0.12 | 91.59
DJ255 | 0 | 0 | 0 | 0 | 0 | 52 | 12 | 3 | 1.7 | 0.95 | 5 | 10.5 | 26 | 27 | 26 | 27 | 65 | 40 | 350 | 702 | 910 | 0.2 | 6.55 | 0.12 | 0.07 | 0.36 | 0.12 | 0.07 | 0.12 | 91.59
DJ256 | 0 | 0 | 0 | 0 | 0 | 52 | 12 | 3 | 1.7 | 0.95 | 5 | 10.5 | 26 | 27 | 26 | 27 | 65 | 40 | 350 | 702 | 910 | 0.2 | 6.55 | 0.12 | 0.07 | 0.36 | 0.12 | 0.07 | 0.12 | 91.59
DJ257 | 0 | 0 | 0 | 0 | 0 | 52 | 12 | 3 | 1.7 | 0.95 | 5 | 10.5 | 26 | 27 | 26 | 27 | 65 | 40 | 350 | 702 | 910 | 0.2 | 6.55 | 0.12 | 0.07 | 0.36 | 0.12 | 0.07 | 0.12 | 91.59
DJ258 | 0 | 0 | 0 | 0 | 0 | 52 | 12 | 3 | 1.7 | 0.95 | 5 | 10.5 | 26 | 27 | 26 | 27 | 65 | 40 | 350 | 702 | 910 | 0.2 | 6.55 | 0.12 | 0.07 | 0.36 | 0.12 | 0.07 | 0.12 | 91.59
DJ259 | 0 | 0 | 0 | 0 | 0 | 52 | 12 | 3 | 1.7 | 0.95 | 5 | 10.5 | 26 | 27 | 26 | 27 | 65 | 40 | 350 | 702 | 910 | 0.2 | 6.55 | 0.12 | 0.07 | 0.36 | 0.12 | 0.07 | 0.12 | 91.59
DJ260 | 0 | 0 | 0 | 0 | 0 | 52 | 12 | 3 | 1.7 | 0.95 | 5 | 10.5 | 26 | 27 | 26 | 27 | 65 | 40 | 350 | 702 | 910 | 0.2 | 6.55 | 0.12 | 0.07 | 0.36 | 0.12 | 0.07 | 0.12 | 91.59
DJ261 | 0 | 0 | 0 | 0 | 0 | 52 | 12 | 3 | 1.7 | 0.95 | 5 | 10.5 | 26 | 27 | 26 | 27 | 65 | 40 | 350 | 702 | 910 | 0.2 | 6.55 | 0.12 | 0.07 | 0.36 | 0.12 | 0.07 | 0.12 | 91.59
DJ262 | 0 | 0 | 0 | 0 | 0 | 52 | 12 | 3 | 1.7 | 0.95 | 5 | 10.5 | 26 | 27 | 26 | 27 | 65 | 40 | 350 | 702 | 910 | 0.2 | 6.55 | 0.12 | 0.07 | 0.36 | 0.12 | 0.07 | 0.12 | 91.59
DJ263 | 0 | 0 | 0 | 0 | 0 | 52 | 12 | 3 | 1.7 | 0.95 | 5 | 10.5 | 26 | 27 | 26 | 27 | 65 | 40 | 350 | 702 | 910 | 0.2 | 6.55 | 0.12 | 0.07 | 0.36 | 0.12 | 0.07 | 0.12 | 91.59
DJ264 | 0 | 0 | 0 | 0 | 0 | 52 | 12 | 3 | 1.7 | 0.95 | 5 | 10.5 | 26 | 27 | 26 | 27 | 65 | 40 | 350 | 702 | 910 | 0.2 | 6.55 | 0.12 | 0.07 | 0.36 | 0.12 | 0.07 | 0.12 | 91.59
DJ265 | 0 | 1 | 0 | 0 | 0 | 54 | 13 | 2.99 | 1.71 | 0.96 | 5 | 10 | 23 | 28 | 27 | 23 | 60 | 35 | 360 | 704 | 915 | 0.21 | 6.56 | 0.13 | 0.08 | 0.38 | 0.13 | 0.08 | 0.13 | 91.51
DJ266 | 0 | 0 | 0 | 0 | 0 | 54 | 13 | 2.99 | 1.71 | 0.96 | 5 | 10 | 23 | 28 | 27 | 23 | 60 | 35 | 360 | 704 | 915 | 0.21 | 6.56 | 0.13 | 0.08 | 0.38 | 0.13 | 0.08 | 0.13 | 91.51
DJ267 | 0 | 0 | 0 | 0 | 0 | 54 | 13 | 2.99 | 1.71 | 0.96 | 5 | 10 | 23 | 28 | 27 | 23 | 60 | 35 | 360 | 704 | 915 | 0.21 | 6.56 | 0.13 | 0.08 | 0.38 | 0.13 | 0.08 | 0.13 | 91.51
DJ268 | 0 | 0 | 0 | 0 | 0 | 54 | 13 | 2.99 | 1.71 | 0.96 | 5 | 10 | 23 | 28 | 27 | 23 | 60 | 35 | 360 | 704 | 915 | 0.21 | 6.56 | 0.13 | 0.08 | 0.38 | 0.13 | 0.08 | 0.13 | 91.51
DJ269 | 0 | 0 | 0 | 0 | 0 | 54 | 13 | 2.99 | 1.71 | 0.96 | 5 | 10 | 23 | 28 | 27 | 23 | 60 | 35 | 360 | 704 | 915 | 0.21 | 6.56 | 0.13 | 0.08 | 0.38 | 0.13 | 0.08 | 0.13 | 91.51
DJ270 | 0 | 0 | 0 | 0 | 0 | 54 | 13 | 2.99 | 1.71 | 0.96 | 5 | 10 | 23 | 28 | 27 | 23 | 60 | 35 | 360 | 704 | 915 | 0.21 | 6.56 | 0.13 | 0.08 | 0.38 | 0.13 | 0.08 | 0.13 | 91.51
DJ271 | 0 | 0 | 0 | 0 | 0 | 54 | 13 | 2.99 | 1.71 | 0.96 | 5 | 10 | 23 | 28 | 27 | 23 | 60 | 35 | 360 | 704 | 915 | 0.21 | 6.56 | 0.13 | 0.08 | 0.38 | 0.13 | 0.08 | 0.13 | 91.51
DJ272 | 0 | 0 | 0 | 0 | 0 | 54 | 13 | 2.99 | 1.71 | 0.96 | 5 | 10 | 23 | 28 | 27 | 23 | 60 | 35 | 360 | 704 | 915 | 0.21 | 6.56 | 0.13 | 0.08 | 0.38 | 0.13 | 0.08 | 0.13 | 91.51
DJ273 | 0 | 0 | 0 | 0 | 0 | 54 | 13 | 2.99 | 1.71 | 0.96 | 5 | 10 | 23 | 28 | 27 | 23 | 60 | 35 | 360 | 704 | 915 | 0.21 | 6.56 | 0.13 | 0.08 | 0.38 | 0.13 | 0.08 | 0.13 | 91.51
DJ274 | 0 | 0 | 0 | 0 | 0 | 54 | 13 | 2.99 | 1.71 | 0.96 | 5 | 10 | 23 | 28 | 27 | 23 | 60 | 35 | 360 | 704 | 915 | 0.21 | 6.56 | 0.13 | 0.08 | 0.38 | 0.13 | 0.08 | 0.13 | 91.51
DJ275 | 0 | 0 | 0 | 0 | 0 | 54 | 13 | 2.99 | 1.71 | 0.96 | 5 | 10 | 23 | 28 | 27 | 23 | 60 | 35 | 360 | 704 | 915 | 0.21 | 6.56 | 0.13 | 0.08 | 0.38 | 0.13 | 0.08 | 0.13 | 91.51
DJ276 | 0 | 0 | 0 | 0 | 0 | 54 | 13 | 2.99 | 1.71 | 0.96 | 5 | 10 | 23 | 28 | 27 | 23 | 60 | 35 | 360 | 704 | 915 | 0.21 | 6.56 | 0.13 | 0.08 | 0.38 | 0.13 | 0.08 | 0.13 | 91.51
DJ277 | 0 | 0 | 0 | 0 | 0 | 54 | 13 | 2.99 | 1.71 | 0.96 | 5 | 10 | 23 | 28 | 27 | 23 | 60 | 35 | 360 | 704 | 915 | 0.21 | 6.56 | 0.13 | 0.08 | 0.38 | 0.13 | 0.08 | 0.13 | 91.51
DJ278 | 0 | 0 | 0 | 0 | 0 | 54 | 13 | 2.99 | 1.71 | 0.96 | 5 | 10 | 23 | 28 | 27 | 23 | 60 | 35 | 360 | 704 | 915 | 0.21 | 6.56 | 0.13 | 0.08 | 0.38 | 0.13 | 0.08 | 0.13 | 91.51
DJ279 | 0 | 0 | 0 | 0 | 0 | 54 | 13 | 2.99 | 1.71 | 0.96 | 5 | 10 | 23 | 28 | 27 | 23 | 60 | 35 | 360 | 704 | 915 | 0.21 | 6.56 | 0.13 | 0.08 | 0.38 | 0.13 | 0.08 | 0.13 | 91.51
DJ280 | 0 | 0 | 0 | 0 | 0 | 54 | 13 | 2.99 | 1.71 | 0.96 | 5 | 10 | 23 | 28 | 27 | 23 | 60 | 35 | 360 | 704 | 915 | 0.21 | 6.56 | 0.13 | 0.08 | 0.38 | 0.13 | 0.08 | 0.13 | 91.51
DJ281 | 0 | 0 | 0 | 0 | 0 | 54 | 13 | 2.99 | 1.71 | 0.96 | 5 | 10 | 23 | 28 | 27 | 23 | 60 | 35 | 360 | 704 | 915 | 0.21 | 6.56 | 0.13 | 0.08 | 0.38 | 0.13 | 0.08 | 0.13 | 91.51
DJ282 | 0 | 0 | 0 | 0 | 0 | 54 | 13 | 2.99 | 1.71 | 0.96 | 5 | 10 | 23 | 28 | 27 | 23 | 60 | 35 | 360 | 704 | 915 | 0.21 | 6.56 | 0.13 | 0.08 | 0.38 | 0.13 | 0.08 | 0.13 | 91.51
DJ283 | 0 | 0 | 0 | 0 | 0 | 54 | 13 | 2.99 | 1.71 | 0.96 | 5 | 10 | 23 | 28 | 27 | 23 | 60 | 35 | 360 | 704 | 915 | 0.21 | 6.56 | 0.13 | 0.08 | 0.38 | 0.13 | 0.08 | 0.13 | 91.51
DJ284 | 0 | 0 | 0 | 0 | 0 | 54 | 13 | 2.99 | 1.71 | 0.96 | 5 | 10 | 23 | 28 | 27 | 23 | 60 | 35 | 360 | 704 | 915 | 0.21 | 6.56 | 0.13 | 0.08 | 0.38 | 0.13 | 0.08 | 0.13 | 91.51
DJ285 | 0 | 0 | 0 | 0 | 0 | 54 | 13 | 2.99 | 1.71 | 0.96 | 5 | 10 | 23 | 28 | 27 | 23 | 60 | 35 | 360 | 704 | 915 | 0.21 | 6.56 | 0.13 | 0.08 | 0.38 | 0.13 | 0.08 | 0.13 | 91.51
DJ286 | 0 | 0 | 0 | 0 | 0 | 54 | 13 | 2.99 | 1.71 | 0.96 | 5 | 10 | 23 | 28 | 27 | 23 | 60 | 35 | 360 | 704 | 915 | 0.21 | 6.56 | 0.13 | 0.08 | 0.38 | 0.13 | 0.08 | 0.13 | 91.51
DJ287 | 0 | 0 | 0 | 0 | 0 | 54 | 13 | 2.99 | 1.71 | 0.96 | 5 | 10 | 23 | 28 | 27 | 23 | 60 | 35 | 360 | 704 | 915 | 0.21 | 6.56 | 0.13 | 0.08 | 0.38 | 0.13 | 0.08 | 0.13 | 91.51
DJ288 | 0 | 0 | 0 | 0 | 0 | 54 | 13 | 2.99 | 1.71 | 0.96 | 5 | 10 | 23 | 28 | 27 | 23 | 60 | 35 | 360 | 704 | 915 | 0.21 | 6.56 | 0.13 | 0.08 | 0.38 | 0.13 | 0.08 | 0.13 | 91.51
DJ289 | 0 | 0 | 0 | 0 | 0 | 54 | 13 | 2.99 | 1.71 | 0.96 | 5 | 10 | 23 | 28 | 27 | 23 | 60 | 35 | 360 | 704 | 915 | 0.21 | 6.56 | 0.13 | 0.08 | 0.38 | 0.13 | 0.08 | 0.13 | 91.51
DJ290 | 0 | 0 | 0 | 0 | 0 | 54 | 13 | 2.99 | 1.71 | 0.96 | 5 | 10 | 23 | 28 | 27 | 23 | 60 | 35 | 360 | 704 | 915 | 0.21 | 6.56 | 0.13 | 0.08 | 0.38 | 0.13 | 0.08 | 0.13 | 91.51
DJ291 | 0 | 0 | 0 | 0 | 0 | 54 | 13 | 2.99 | 1.71 | 0.96 | 5 | 10 | 23 | 28 | 27 | 23 | 60 | 35 | 360 | 704 | 915 | 0.21 | 6.56 | 0.13 | 0.08 | 0.38 | 0.13 | 0.08 | 0.13 | 91.51
DJ292 | 0 | 0 | 0 | 0 | 0 | 54 | 13 | 2.99 | 1.71 | 0.96 | 5 | 10 | 23 | 28 | 27 | 23 | 60 | 35 | 360 | 704 | 915 | 0.21 | 6.56 | 0.13 | 0.08 | 0.38 | 0.13 | 0.08 | 0.13 | 91.51
DJ293 | 0 | 0 | 0 | 0 | 0 | 54 | 13 | 2.99 | 1.71 | 0.96 | 5 | 10 | 23 | 28 | 27 | 23 | 60 | 35 | 360 | 704 | 915 | 0.21 | 6.56 | 0.13 | 0.08 | 0.38 | 0.13 | 0.08 | 0.13 | 91.51
DJ294 | 0 | 0 | 0 | 0 | 0 | 54 | 13 | 2.99 | 1.71 | 0.96 | 5 | 10 | 23 | 28 | 27 | 23 | 60 | 35 | 360 | 704 | 915 | 0.21 | 6.56 | 0.13 | 0.08 | 0.38 | 0.13 | 0.08 | 0.13 | 91.51
DJ295 | 0 | 0 | 0 | 0 | 0 | 54 | 13 | 2.99 | 1.71 | 0.96 | 5 | 10 | 23 | 28 | 27 | 23 | 60 | 35 | 360 | 704 | 915 | 0.21 | 6.56 | 0.13 | 0.08 | 0.38 | 0.13 | 0.08 | 0.13 | 91.51
DJ296 | 0 | 0 | 0 | 0 | 0 | 54 | 13 | 2.99 | 1.71 | 0.96 | 5 | 10 | 23 | 28 | 27 | 23 | 60 | 35 | 360 | 704 | 915 | 0.21 | 6.56 | 0.13 | 0.08 | 0.38 | 0.13 | 0.08 | 0.13 | 91.51
DJ297 | 0 | 0 | 0 | 0 | 0 | 54 | 13 | 2.99 | 1.71 | 0.96 | 5 | 10 | 23 | 28 | 27 | 23 | 60 | 35 | 360 | 704 | 915 | 0.21 | 6.56 | 0.13 | 0.08 | 0.38 | 0.13 | 0.08 | 0.13 | 91.51
DJ298 | 0 | 0 | 0 | 0 | 0 | 54 | 13 | 2.99 | 1.71 | 0.96 | 5 | 10 | 23 | 28 | 27 | 23 | 60 | 35 | 360 | 704 | 915 | 0.21 | 6.56 | 0.13 | 0.08 | 0.38 | 0.13 | 0.08 | 0.13 | 91.51
DJ299 | 0 | 0 | 0 | 0 | 0 | 54 | 13 | 2.99 | 1.71 | 0.96 | 5 | 10 | 23 | 28 | 27 | 23 | 60 | 35 | 360 | 704 | 915 | 0.21 | 6.56 | 0.13 | 0.08 | 0.38 | 0.13 | 0.08 | 0.13 | 91.51
DJ300 | 0 | 0 | 0 | 0 | 0 | 54 | 13 | 2.99 | 1.71 | 0.96 | 5 | 10 | 23 | 28 | 27 | 23 | 60 | 35 | 360 | 704 | 915 | 0.21 | 6.56 | 0.13 | 0.08 | 0.38 | 0.13 | 0.08 | 0.13 | 91.51
DJ301 | 0 | 0 | 0 | 0 | 0 | 54 | 13 | 2.99 | 1.71 | 0.96 | 5 | 10 | 23 | 28 | 27 | 23 | 60 | 35 | 360 | 704 | 915 | 0.21 | 6.56 | 0.13 | 0.08 | 0.38 | 0.13 | 0.08 | 0.13 | 91.51
DJ302 | 0 | 0 | 0 | 0 | 0 | 54 | 13 | 2.99 | 1.71 | 0.96 | 5 | 10 | 23 | 28 | 27 | 23 | 60 | 35 | 360 | 704 | 915 | 0.21 | 6.56 | 0.13 | 0.08 | 0.38 | 0.13 | 0.08 | 0.13 | 91.51
DJ303 | 0 | 0 | 0 | 0 | 0 | 54 | 13 | 2.99 | 1.71 | 0.96 | 5 | 10 | 23 | 28 | 27 | 23 | 60 | 35 | 360 | 704 | 915 | 0.21 | 6.56 | 0.13 | 0.08 | 0.38 | 0.13 | 0.08 | 0.13 | 91.51
DJ304 | 0 | 0 | 0 | 0 | 0 | 54 | 13 | 2.99 | 1.71 | 0.96 | 5 | 10 | 23 | 28 | 27 | 23 | 60 | 35 | 360 | 704 | 915 | 0.21 | 6.56 | 0.13 | 0.08 | 0.38 | 0.13 | 0.08 | 0.13 | 91.51
DJ305 | 0 | 0 | 0 | 0 | 0 | 54 | 13 | 2.99 | 1.71 | 0.96 | 5 | 10 | 23 | 28 | 27 | 23 | 60 | 35 | 360 | 704 | 915 | 0.21 | 6.56 | 0.13 | 0.08 | 0.38 | 0.13 | 0.08 | 0.13 | 91.51
DJ306 | 0 | 0 | 0 | 0 | 0 | 54 | 13 | 2.99 | 1.71 | 0.96 | 5 | 10 | 23 | 28 | 27 | 23 | 60 | 35 | 360 | 704 | 915 | 0.21 | 6.56 | 0.13 | 0.08 | 0.38 | 0.13 | 0.08 | 0.13 | 91.51
DJ307 | 0 | 0 | 0 | 0 | 0 | 54 | 13 | 2.99 | 1.71 | 0.96 | 5 | 10 | 23 | 28 | 27 | 23 | 60 | 35 | 360 | 704 | 915 | 0.21 | 6.56 | 0.13 | 0.08 | 0.38 | 0.13 | 0.08 | 0.13 | 91.51
DJ308 | 0 | 0 | 0 | 0 | 0 | 54 | 13 | 2.99 | 1.71 | 0.96 | 5 | 10 | 23 | 28 | 27 | 23 | 60 | 35 | 360 | 704 | 915 | 0.21 | 6.56 | 0.13 | 0.08 | 0.38 | 0.13 | 0.08 | 0.13 | 91.51
DJ309 | 0 | 0 | 1 | 0 | 0 | 56 | 10 | 3 | 1.72 | 1 | 5 | 10.5 | 24 | 23 | 28 | 24 | 61 | 36 | 325 | 706 | 920 | 0.22 | 6.57 | 0.14 | 0.09 | 0.4 | 0.14 | 0.09 | 0.14 | 91.43
DJ310 | 0 | 0 | 1 | 0 | 0 | 56 | 10 | 3 | 1.72 | 1 | 5 | 10.5 | 24 | 23 | 28 | 24 | 61 | 36 | 325 | 706 | 920 | 0.22 | 6.57 | 0.14 | 0.09 | 0.4 | 0.14 | 0.09 | 0.14 | 91.43
DJ311 | 0 | 0 | 0 | 0 | 0 | 56 | 10 | 3 | 1.72 | 1 | 5 | 10.5 | 24 | 23 | 28 | 24 | 61 | 36 | 325 | 706 | 920 | 0.22 | 6.57 | 0.14 | 0.09 | 0.4 | 0.14 | 0.09 | 0.14 | 91.43
DJ312 | 0 | 0 | 0 | 0 | 0 | 56 | 10 | 3 | 1.72 | 1 | 5 | 10.5 | 24 | 23 | 28 | 24 | 61 | 36 | 325 | 706 | 920 | 0.22 | 6.57 | 0.14 | 0.09 | 0.4 | 0.14 | 0.09 | 0.14 | 91.43
DJ313 | 0 | 0 | 0 | 0 | 0 | 56 | 10 | 3 | 1.72 | 1 | 5 | 10.5 | 24 | 23 | 28 | 24 | 61 | 36 | 325 | 706 | 920 | 0.22 | 6.57 | 0.14 | 0.09 | 0.4 | 0.14 | 0.09 | 0.14 | 91.43
DJ314 | 0 | 0 | 0 | 0 | 0 | 56 | 10 | 3 | 1.72 | 1 | 5 | 10.5 | 24 | 23 | 28 | 24 | 61 | 36 | 325 | 706 | 920 | 0.22 | 6.57 | 0.14 | 0.09 | 0.4 | 0.14 | 0.09 | 0.14 | 91.43
DJ315 | 0 | 0 | 0 | 0 | 0 | 56 | 10 | 3 | 1.72 | 1 | 5 | 10.5 | 24 | 23 | 28 | 24 | 61 | 36 | 325 | 706 | 920 | 0.22 | 6.57 | 0.14 | 0.09 | 0.4 | 0.14 | 0.09 | 0.14 | 91.43
DJ316 | 0 | 0 | 0 | 0 | 0 | 56 | 10 | 3 | 1.72 | 1 | 5 | 10.5 | 24 | 23 | 28 | 24 | 61 | 36 | 325 | 706 | 920 | 0.22 | 6.57 | 0.14 | 0.09 | 0.4 | 0.14 | 0.09 | 0.14 | 91.43
DJ317 | 0 | 0 | 0 | 0 | 0 | 56 | 10 | 3 | 1.72 | 1 | 5 | 10.5 | 24 | 23 | 28 | 24 | 61 | 36 | 325 | 706 | 920 | 0.22 | 6.57 | 0.14 | 0.09 | 0.4 | 0.14 | 0.09 | 0.14 | 91.43
DJ318 | 0 | 0 | 0 | 0 | 0 | 56 | 10 | 3 | 1.72 | 1 | 5 | 10.5 | 24 | 23 | 28 | 24 | 61 | 36 | 325 | 706 | 920 | 0.22 | 6.57 | 0.14 | 0.09 | 0.4 | 0.14 | 0.09 | 0.14 | 91.43
DJ319 | 0 | 0 | 0 | 0 | 0 | 56 | 10 | 3 | 1.72 | 1 | 5 | 10.5 | 24 | 23 | 28 | 24 | 61 | 36 | 325 | 706 | 920 | 0.22 | 6.57 | 0.14 | 0.09 | 0.4 | 0.14 | 0.09 | 0.14 | 91.43
DJ320 | 0 | 0 | 0 | 0 | 0 | 56 | 10 | 3 | 1.72 | 1 | 5 | 10.5 | 24 | 23 | 28 | 24 | 61 | 36 | 325 | 706 | 920 | 0.22 | 6.57 | 0.14 | 0.09 | 0.4 | 0.14 | 0.09 | 0.14 | 91.43
DJ321 | 0 | 0 | 0 | 0 | 0 | 56 | 10 | 3 | 1.72 | 1 | 5 | 10.5 | 24 | 23 | 28 | 24 | 61 | 36 | 325 | 706 | 920 | 0.22 | 6.57 | 0.14 | 0.09 | 0.4 | 0.14 | 0.09 | 0.14 | 91.43
DJ322 | 0 | 0 | 0 | 0 | 0 | 56 | 10 | 3 | 1.72 | 1 | 5 | 10.5 | 24 | 23 | 28 | 24 | 61 | 36 | 325 | 706 | 920 | 0.22 | 6.57 | 0.14 | 0.09 | 0.4 | 0.14 | 0.09 | 0.14 | 91.43
DJ323 | 0 | 0 | 0 | 0 | 0 | 56 | 10 | 3 | 1.72 | 1 | 5 | 10.5 | 24 | 23 | 28 | 24 | 61 | 36 | 325 | 706 | 920 | 0.22 | 6.57 | 0.14 | 0.09 | 0.4 | 0.14 | 0.09 | 0.14 | 91.43
DJ324 | 0 | 0 | 0 | 0 | 0 | 56 | 10 | 3 | 1.72 | 1 | 5 | 10.5 | 24 | 23 | 28 | 24 | 61 | 36 | 325 | 706 | 920 | 0.22 | 6.57 | 0.14 | 0.09 | 0.4 | 0.14 | 0.09 | 0.14 | 91.43
DJ325 | 0 | 0 | 0 | 0 | 0 | 56 | 10 | 3 | 1.72 | 1 | 5 | 10.5 | 24 | 23 | 28 | 24 | 61 | 36 | 325 | 706 | 920 | 0.22 | 6.57 | 0.14 | 0.09 | 0.4 | 0.14 | 0.09 | 0.14 | 91.43
DJ326 | 0 | 0 | 0 | 0 | 0 | 56 | 10 | 3 | 1.72 | 1 | 5 | 10.5 | 24 | 23 | 28 | 24 | 61 | 36 | 325 | 706 | 920 | 0.22 | 6.57 | 0.14 | 0.09 | 0.4 | 0.14 | 0.09 | 0.14 | 91.43
DJ327 | 0 | 0 | 0 | 0 | 0 | 56 | 10 | 3 | 1.72 | 1 | 5 | 10.5 | 24 | 23 | 28 | 24 | 61 | 36 | 325 | 706 | 920 | 0.22 | 6.57 | 0.14 | 0.09 | 0.4 | 0.14 | 0.09 | 0.14 | 91.43
DJ328 | 0 | 0 | 0 | 0 | 0 | 56 | 10 | 3 | 1.72 | 1 | 5 | 10.5 | 24 | 23 | 28 | 24 | 61 | 36 | 325 | 706 | 920 | 0.22 | 6.57 | 0.14 | 0.09 | 0.4 | 0.14 | 0.09 | 0.14 | 91.43
DJ329 | 0 | 0 | 0 | 0 | 0 | 56 | 10 | 3 | 1.72 | 1 | 5 | 10.5 | 24 | 23 | 28 | 24 | 61 | 36 | 325 | 706 | 920 | 0.22 | 6.57 | 0.14 | 0.09 | 0.4 | 0.14 | 0.09 | 0.14 | 91.43
DJ330 | 0 | 0 | 0 | 0 | 0 | 56 | 10 | 3 | 1.72 | 1 | 5 | 10.5 | 24 | 23 | 28 | 24 | 61 | 36 | 325 | 706 | 920 | 0.22 | 6.57 | 0.14 | 0.09 | 0.4 | 0.14 | 0.09 | 0.14 | 91.43
DJ331 | 0 | 0 | 0 | 0 | 0 | 56 | 10 | 3 | 1.72 | 1 | 5 | 10.5 | 24 | 23 | 28 | 24 | 61 | 36 | 325 | 706 | 920 | 0.22 | 6.57 | 0.14 | 0.09 | 0.4 | 0.14 | 0.09 | 0.14 | 91.43
DJ332 | 0 | 0 | 0 | 0 | 0 | 56 | 10 | 3 | 1.72 | 1 | 5 | 10.5 | 24 | 23 | 28 | 24 | 61 | 36 | 325 | 706 | 920 | 0.22 | 6.57 | 0.14 | 0.09 | 0.4 | 0.14 | 0.09 | 0.14 | 91.43
DJ333 | 0 | 0 | 0 | 0 | 0 | 56 | 10 | 3 | 1.72 | 1 | 5 | 10.5 | 24 | 23 | 28 | 24 | 61 | 36 | 325 | 706 | 920 | 0.22 | 6.57 | 0.14 | 0.09 | 0.4 | 0.14 | 0.09 | 0.14 | 91.43
DJ334 | 0 | 0 | 0 | 0 | 0 | 56 | 10 | 3 | 1.72 | 1 | 5 | 10.5 | 24 | 23 | 28 | 24 | 61 | 36 | 325 | 706 | 920 | 0.22 | 6.57 | 0.14 | 0.09 | 0.4 | 0.14 | 0.09 | 0.14 | 91.43
DJ335 | 0 | 0 | 0 | 0 | 0 | 56 | 10 | 3 | 1.72 | 1 | 5 | 10.5 | 24 | 23 | 28 | 24 | 61 | 36 | 325 | 706 | 920 | 0.22 | 6.57 | 0.14 | 0.09 | 0.4 | 0.14 | 0.09 | 0.14 | 91.43
DJ336 | 0 | 0 | 0 | 0 | 0 | 56 | 10 | 3 | 1.72 | 1 | 5 | 10.5 | 24 | 23 | 28 | 24 | 61 | 36 | 325 | 706 | 920 | 0.22 | 6.57 | 0.14 | 0.09 | 0.4 | 0.14 | 0.09 | 0.14 | 91.43
DJ337 | 0 | 0 | 0 | 0 | 0 | 56 | 10 | 3 | 1.72 | 1 | 5 | 10.5 | 24 | 23 | 28 | 24 | 61 | 36 | 325 | 706 | 920 | 0.22 | 6.57 | 0.14 | 0.09 | 0.4 | 0.14 | 0.09 | 0.14 | 91.43
DJ338 | 0 | 0 | 0 | 0 | 0 | 56 | 10 | 3 | 1.72 | 1 | 5 | 10.5 | 24 | 23 | 28 | 24 | 61 | 36 | 325 | 706 | 920 | 0.22 | 6.57 | 0.14 | 0.09 | 0.4 | 0.14 | 0.09 | 0.14 | 91.43
DJ339 | 0 | 0 | 0 | 0 | 0 | 56 | 10 | 3 | 1.72 | 1 | 5 | 10.5 | 24 | 23 | 28 | 24 | 61 | 36 | 325 | 706 | 920 | 0.22 | 6.57 | 0.14 | 0.09 | 0.4 | 0.14 | 0.09 | 0.14 | 91.43
DJ340 | 0 | 0 | 0 | 0 | 0 | 56 | 10 | 3 | 1.72 | 1 | 5 | 10.5 | 24 | 23 | 28 | 24 | 61 | 36 | 325 | 706 | 920 | 0.22 | 6.57 | 0.14 | 0.09 | 0.4 | 0.14 | 0.09 | 0.14 | 91.43
DJ341 | 0 | 0 | 0 | 0 | 0 | 56 | 10 | 3 | 1.72 | 1 | 5 | 10.5 | 24 | 23 | 28 | 24 | 61 | 36 | 325 | 706 | 920 | 0.22 | 6.57 | 0.14 | 0.09 | 0.4 | 0.14 | 0.09 | 0.14 | 91.43
DJ342 | 0 | 0 | 0 | 0 | 0 | 56 | 10 | 3 | 1.72 | 1 | 5 | 10.5 | 24 | 23 | 28 | 24 | 61 | 36 | 325 | 706 | 920 | 0.22 | 6.57 | 0.14 | 0.09 | 0.4 | 0.14 | 0.09 | 0.14 | 91.43
DJ343 | 0 | 0 | 0 | 0 | 0 | 56 | 10 | 3 | 1.72 | 1 | 5 | 10.5 | 24 | 23 | 28 | 24 | 61 | 36 | 325 | 706 | 920 | 0.22 | 6.57 | 0.14 | 0.09 | 0.4 | 0.14 | 0.09 | 0.14 | 91.43
DJ344 | 0 | 0 | 0 | 0 | 0 | 56 | 10 | 3 | 1.72 | 1 | 5 | 10.5 | 24 | 23 | 28 | 24 | 61 | 36 | 325 | 706 | 920 | 0.22 | 6.57 | 0.14 | 0.09 | 0.4 | 0.14 | 0.09 | 0.14 | 91.43
DJ345 | 0 | 0 | 0 | 0 | 0 | 56 | 10 | 3 | 1.72 | 1 | 5 | 10.5 | 24 | 23 | 28 | 24 | 61 | 36 | 325 | 706 | 920 | 0.22 | 6.57 | 0.14 | 0.09 | 0.4 | 0.14 | 0.09 | 0.14 | 91.43
DJ346 | 0 | 0 | 0 | 0 | 0 | 56 | 10 | 3 | 1.72 | 1 | 5 | 10.5 | 24 | 23 | 28 | 24 | 61 | 36 | 325 | 706 | 920 | 0.22 | 6.57 | 0.14 | 0.09 | 0.4 | 0.14 | 0.09 | 0.14 | 91.43
DJ347 | 0 | 0 | 0 | 0 | 0 | 56 | 10 | 3 | 1.72 | 1 | 5 | 10.5 | 24 | 23 | 28 | 24 | 61 | 36 | 325 | 706 | 920 | 0.22 | 6.57 | 0.14 | 0.09 | 0.4 | 0.14 | 0.09 | 0.14 | 91.43
DJ348 | 0 | 0 | 0 | 0 | 0 | 56 | 10 | 3 | 1.72 | 1 | 5 | 10.5 | 24 | 23 | 28 | 24 | 61 | 36 | 325 | 706 | 920 | 0.22 | 6.57 | 0.14 | 0.09 | 0.4 | 0.14 | 0.09 | 0.14 | 91.43
DJ349 | 0 | 0 | 0 | 0 | 0 | 56 | 10 | 3 | 1.72 | 1 | 5 | 10.5 | 24 | 23 | 28 | 24 | 61 | 36 | 325 | 706 | 920 | 0.22 | 6.57 | 0.14 | 0.09 | 0.4 | 0.14 | 0.09 | 0.14 | 91.43
DJ350 | 0 | 0 | 0 | 0 | 0 | 56 | 10 | 3 | 1.72 | 1 | 5 | 10.5 | 24 | 23 | 28 | 24 | 61 | 36 | 325 | 706 | 920 | 0.22 | 6.57 | 0.14 | 0.09 | 0.4 | 0.14 | 0.09 | 0.14 | 91.43
DJ351 | 0 | 0 | 0 | 0 | 0 | 56 | 10 | 3 | 1.72 | 1 | 5 | 10.5 | 24 | 23 | 28 | 24 | 61 | 36 | 325 | 706 | 920 | 0.22 | 6.57 | 0.14 | 0.09 | 0.4 | 0.14 | 0.09 | 0.14 | 91.43
DJ352 | 0 | 0 | 0 | 0 | 0 | 56 | 10 | 3 | 1.72 | 1 | 5 | 10.5 | 24 | 23 | 28 | 24 | 61 | 36 | 325 | 706 | 920 | 0.22 | 6.57 | 0.14 | 0.09 | 0.4 | 0.14 | 0.09 | 0.14 | 91.43
DJ353 | 0 | 0 | 0 | 0 | 1 | 58 | 11 | 2.99 | 1.69 | 1.1 | 5 | 10 | 25 | 24 | 23 | 25 | 62 | 37 | 335 | 708 | 920 | 0.25 | 6.58 | 0.15 | 0.09 | 0.42 | 0.15 | 0.09 | 0.15 | 91.37
DJ354 | 0 | 0 | 0 | 0 | 1 | 58 | 11 | 2.99 | 1.69 | 1.1 | 5 | 10 | 25 | 24 | 23 | 25 | 62 | 37 | 335 | 708 | 920 | 0.25 | 6.58 | 0.15 | 0.09 | 0.42 | 0.15 | 0.09 | 0.15 | 91.37
DJ355 | 0 | 0 | 0 | 0 | 0 | 58 | 11 | 2.99 | 1.69 | 1.1 | 5 | 10 | 25 | 24 | 23 | 25 | 62 | 37 | 335 | 708 | 920 | 0.25 | 6.58 | 0.15 | 0.09 | 0.42 | 0.15 | 0.09 | 0.15 | 91.37
DJ356 | 0 | 0 | 0 | 0 | 0 | 58 | 11 | 2.99 | 1.69 | 1.1 | 5 | 10 | 25 | 24 | 23 | 25 | 62 | 37 | 335 | 708 | 920 | 0.25 | 6.58 | 0.15 | 0.09 | 0.42 | 0.15 | 0.09 | 0.15 | 91.37
DJ357 | 0 | 0 | 0 | 0 | 0 | 58 | 11 | 2.99 | 1.69 | 1.1 | 5 | 10 | 25 | 24 | 23 | 25 | 62 | 37 | 335 | 708 | 920 | 0.25 | 6.58 | 0.15 | 0.09 | 0.42 | 0.15 | 0.09 | 0.15 | 91.37
DJ358 | 0 | 0 | 0 | 0 | 0 | 58 | 11 | 2.99 | 1.69 | 1.1 | 5 | 10 | 25 | 24 | 23 | 25 | 62 | 37 | 335 | 708 | 920 | 0.25 | 6.58 | 0.15 | 0.09 | 0.42 | 0.15 | 0.09 | 0.15 | 91.37
DJ359 | 0 | 0 | 0 | 0 | 0 | 58 | 11 | 2.99 | 1.69 | 1.1 | 5 | 10 | 25 | 24 | 23 | 25 | 62 | 37 | 335 | 708 | 920 | 0.25 | 6.58 | 0.15 | 0.09 | 0.42 | 0.15 | 0.09 | 0.15 | 91.37
DJ360 | 0 | 0 | 0 | 0 | 0 | 58 | 11 | 2.99 | 1.69 | 1.1 | 5 | 10 | 25 | 24 | 23 | 25 | 62 | 37 | 335 | 708 | 920 | 0.25 | 6.58 | 0.15 | 0.09 | 0.42 | 0.15 | 0.09 | 0.15 | 91.37
DJ361 | 0 | 0 | 0 | 0 | 0 | 58 | 11 | 2.99 | 1.69 | 1.1 | 5 | 10 | 25 | 24 | 23 | 25 | 62 | 37 | 335 | 708 | 920 | 0.25 | 6.58 | 0.15 | 0.09 | 0.42 | 0.15 | 0.09 | 0.15 | 91.37
DJ362 | 0 | 0 | 0 | 0 | 0 | 58 | 11 | 2.99 | 1.69 | 1.1 | 5 | 10 | 25 | 24 | 23 | 25 | 62 | 37 | 335 | 708 | 920 | 0.25 | 6.58 | 0.15 | 0.09 | 0.42 | 0.15 | 0.09 | 0.15 | 91.37
DJ363 | 0 | 0 | 0 | 0 | 0 | 58 | 11 | 2.99 | 1.69 | 1.1 | 5 | 10 | 25 | 24 | 23 | 25 | 62 | 37 | 335 | 708 | 920 | 0.25 | 6.58 | 0.15 | 0.09 | 0.42 | 0.15 | 0.09 | 0.15 | 91.37
DJ364 | 0 | 0 | 0 | 0 | 0 | 58 | 11 | 2.99 | 1.69 | 1.1 | 5 | 10 | 25 | 24 | 23 | 25 | 62 | 37 | 335 | 708 | 920 | 0.25 | 6.58 | 0.15 | 0.09 | 0.42 | 0.15 | 0.09 | 0.15 | 91.37
DJ365 | 0 | 0 | 0 | 0 | 0 | 58 | 11 | 2.99 | 1.69 | 1.1 | 5 | 10 | 25 | 24 | 23 | 25 | 62 | 37 | 335 | 708 | 920 | 0.25 | 6.58 | 0.15 | 0.09 | 0.42 | 0.15 | 0.09 | 0.15 | 91.37
DJ366 | 0 | 0 | 0 | 0 | 0 | 58 | 11 | 2.99 | 1.69 | 1.1 | 5 | 10 | 25 | 24 | 23 | 25 | 62 | 37 | 335 | 708 | 920 | 0.25 | 6.58 | 0.15 | 0.09 | 0.42 | 0.15 | 0.09 | 0.15 | 91.37
DJ367 | 0 | 0 | 0 | 0 | 0 | 58 | 11 | 2.99 | 1.69 | 1.1 | 5 | 10 | 25 | 24 | 23 | 25 | 62 | 37 | 335 | 708 | 920 | 0.25 | 6.58 | 0.15 | 0.09 | 0.42 | 0.15 | 0.09 | 0.15 | 91.37
DJ368 | 0 | 0 | 0 | 0 | 0 | 58 | 11 | 2.99 | 1.69 | 1.1 | 5 | 10 | 25 | 24 | 23 | 25 | 62 | 37 | 335 | 708 | 920 | 0.25 | 6.58 | 0.15 | 0.09 | 0.42 | 0.15 | 0.09 | 0.15 | 91.37
DJ369 | 0 | 0 | 0 | 0 | 0 | 58 | 11 | 2.99 | 1.69 | 1.1 | 5 | 10 | 25 | 24 | 23 | 25 | 62 | 37 | 335 | 708 | 920 | 0.25 | 6.58 | 0.15 | 0.09 | 0.42 | 0.15 | 0.09 | 0.15 | 91.37
DJ370 | 0 | 0 | 0 | 0 | 0 | 58 | 11 | 2.99 | 1.69 | 1.1 | 5 | 10 | 25 | 24 | 23 | 25 | 62 | 37 | 335 | 708 | 920 | 0.25 | 6.58 | 0.15 | 0.09 | 0.42 | 0.15 | 0.09 | 0.15 | 91.37
DJ371 | 0 | 0 | 0 | 0 | 0 | 58 | 11 | 2.99 | 1.69 | 1.1 | 5 | 10 | 25 | 24 | 23 | 25 | 62 | 37 | 335 | 708 | 920 | 0.25 | 6.58 | 0.15 | 0.09 | 0.42 | 0.15 | 0.09 | 0.15 | 91.37
DJ372 | 0 | 0 | 0 | 0 | 0 | 58 | 11 | 2.99 | 1.69 | 1.1 | 5 | 10 | 25 | 24 | 23 | 25 | 62 | 37 | 335 | 708 | 920 | 0.25 | 6.58 | 0.15 | 0.09 | 0.42 | 0.15 | 0.09 | 0.15 | 91.37
DJ373 | 0 | 0 | 0 | 0 | 0 | 58 | 11 | 2.99 | 1.69 | 1.1 | 5 | 10 | 25 | 24 | 23 | 25 | 62 | 37 | 335 | 708 | 920 | 0.25 | 6.58 | 0.15 | 0.09 | 0.42 | 0.15 | 0.09 | 0.15 | 91.37
DJ374 | 0 | 0 | 0 | 0 | 0 | 58 | 11 | 2.99 | 1.69 | 1.1 | 5 | 10 | 25 | 24 | 23 | 25 | 62 | 37 | 335 | 708 | 920 | 0.25 | 6.58 | 0.15 | 0.09 | 0.42 | 0.15 | 0.09 | 0.15 | 91.37
DJ375 | 0 | 0 | 0 | 0 | 0 | 58 | 11 | 2.99 | 1.69 | 1.1 | 5 | 10 | 25 | 24 | 23 | 25 | 62 | 37 | 335 | 708 | 920 | 0.25 | 6.58 | 0.15 | 0.09 | 0.42 | 0.15 | 0.09 | 0.15 | 91.37
DJ376 | 0 | 0 | 0 | 0 | 0 | 58 | 11 | 2.99 | 1.69 | 1.1 | 5 | 10 | 25 | 24 | 23 | 25 | 62 | 37 | 335 | 708 | 920 | 0.25 | 6.58 | 0.15 | 0.09 | 0.42 | 0.15 | 0.09 | 0.15 | 91.37
DJ377 | 0 | 0 | 0 | 0 | 0 | 58 | 11 | 2.99 | 1.69 | 1.1 | 5 | 10 | 25 | 24 | 23 | 25 | 62 | 37 | 335 | 708 | 920 | 0.25 | 6.58 | 0.15 | 0.09 | 0.42 | 0.15 | 0.09 | 0.15 | 91.37
DJ378 | 0 | 0 | 0 | 0 | 0 | 58 | 11 | 2.99 | 1.69 | 1.1 | 5 | 10 | 25 | 24 | 23 | 25 | 62 | 37 | 335 | 708 | 920 | 0.25 | 6.58 | 0.15 | 0.09 | 0.42 | 0.15 | 0.09 | 0.15 | 91.37
DJ379 | 0 | 0 | 0 | 0 | 0 | 58 | 11 | 2.99 | 1.69 | 1.1 | 5 | 10 | 25 | 24 | 23 | 25 | 62 | 37 | 335 | 708 | 920 | 0.25 | 6.58 | 0.15 | 0.09 | 0.42 | 0.15 | 0.09 | 0.15 | 91.37
DJ380 | 0 | 0 | 0 | 0 | 0 | 58 | 11 | 2.99 | 1.69 | 1.1 | 5 | 10 | 25 | 24 | 23 | 25 | 62 | 37 | 335 | 708 | 920 | 0.25 | 6.58 | 0.15 | 0.09 | 0.42 | 0.15 | 0.09 | 0.15 | 91.37
DJ381 | 0 | 0 | 0 | 0 | 0 | 58 | 11 | 2.99 | 1.69 | 1.1 | 5 | 10 | 25 | 24 | 23 | 25 | 62 | 37 | 335 | 708 | 920 | 0.25 | 6.58 | 0.15 | 0.09 | 0.42 | 0.15 | 0.09 | 0.15 | 91.37
DJ382 | 0 | 0 | 0 | 0 | 0 | 58 | 11 | 2.99 | 1.69 | 1.1 | 5 | 10 | 25 | 24 | 23 | 25 | 62 | 37 | 335 | 708 | 920 | 0.25 | 6.58 | 0.15 | 0.09 | 0.42 | 0.15 | 0.09 | 0.15 | 91.37
DJ383 | 0 | 0 | 0 | 0 | 0 | 58 | 11 | 2.99 | 1.69 | 1.1 | 5 | 10 | 25 | 24 | 23 | 25 | 62 | 37 | 335 | 708 | 920 | 0.25 | 6.58 | 0.15 | 0.09 | 0.42 | 0.15 | 0.09 | 0.15 | 91.37
DJ384 | 0 | 0 | 0 | 0 | 0 | 58 | 11 | 2.99 | 1.69 | 1.1 | 5 | 10 | 25 | 24 | 23 | 25 | 62 | 37 | 335 | 708 | 920 | 0.25 | 6.58 | 0.15 | 0.09 | 0.42 | 0.15 | 0.09 | 0.15 | 91.37
DJ385 | 0 | 0 | 0 | 0 | 0 | 58 | 11 | 2.99 | 1.69 | 1.1 | 5 | 10 | 25 | 24 | 23 | 25 | 62 | 37 | 335 | 708 | 920 | 0.25 | 6.58 | 0.15 | 0.09 | 0.42 | 0.15 | 0.09 | 0.15 | 91.37
DJ386 | 0 | 0 | 0 | 0 | 0 | 58 | 11 | 2.99 | 1.69 | 1.1 | 5 | 10 | 25 | 24 | 23 | 25 | 62 | 37 | 335 | 708 | 920 | 0.25 | 6.58 | 0.15 | 0.09 | 0.42 | 0.15 | 0.09 | 0.15 | 91.37
DJ387 | 0 | 0 | 0 | 0 | 0 | 58 | 11 | 2.99 | 1.69 | 1.1 | 5 | 10 | 25 | 24 | 23 | 25 | 62 | 37 | 335 | 708 | 920 | 0.25 | 6.58 | 0.15 | 0.09 | 0.42 | 0.15 | 0.09 | 0.15 | 91.37
DJ388 | 0 | 0 | 0 | 0 | 0 | 58 | 11 | 2.99 | 1.69 | 1.1 | 5 | 10 | 25 | 24 | 23 | 25 | 62 | 37 | 335 | 708 | 920 | 0.25 | 6.58 | 0.15 | 0.09 | 0.42 | 0.15 | 0.09 | 0.15 | 91.37
DJ389 | 0 | 0 | 0 | 0 | 0 | 58 | 11 | 2.99 | 1.69 | 1.1 | 5 | 10 | 25 | 24 | 23 | 25 | 62 | 37 | 335 | 708 | 920 | 0.25 | 6.58 | 0.15 | 0.09 | 0.42 | 0.15 | 0.09 | 0.15 | 91.37
DJ390 | 0 | 0 | 0 | 0 | 0 | 58 | 11 | 2.99 | 1.69 | 1.1 | 5 | 10 | 25 | 24 | 23 | 25 | 62 | 37 | 335 | 708 | 920 | 0.25 | 6.58 | 0.15 | 0.09 | 0.42 | 0.15 | 0.09 | 0.15 | 91.37
DJ391 | 0 | 0 | 0 | 0 | 0 | 58 | 11 | 2.99 | 1.69 | 1.1 | 5 | 10 | 25 | 24 | 23 | 25 | 62 | 37 | 335 | 708 | 920 | 0.25 | 6.58 | 0.15 | 0.09 | 0.42 | 0.15 | 0.09 | 0.15 | 91.37
DJ392 | 0 | 0 | 0 | 0 | 0 | 58 | 11 | 2.99 | 1.69 | 1.1 | 5 | 10 | 25 | 24 | 23 | 25 | 62 | 37 | 335 | 708 | 920 | 0.25 | 6.58 | 0.15 | 0.09 | 0.42 | 0.15 | 0.09 | 0.15 | 91.37
DJ393 | 0 | 0 | 0 | 0 | 0 | 58 | 11 | 2.99 | 1.69 | 1.1 | 5 | 10 | 25 | 24 | 23 | 25 | 62 | 37 | 335 | 708 | 920 | 0.25 | 6.58 | 0.15 | 0.09 | 0.42 | 0.15 | 0.09 | 0.15 | 91.37
DJ394 | 0 | 0 | 0 | 0 | 0 | 58 | 11 | 2.99 | 1.69 | 1.1 | 5 | 10 | 25 | 24 | 23 | 25 | 62 | 37 | 335 | 708 | 920 | 0.25 | 6.58 | 0.15 | 0.09 | 0.42 | 0.15 | 0.09 | 0.15 | 91.37
DJ395 | 0 | 0 | 0 | 0 | 0 | 58 | 11 | 2.99 | 1.69 | 1.1 | 5 | 10 | 25 | 24 | 23 | 25 | 62 | 37 | 335 | 708 | 920 | 0.25 | 6.58 | 0.15 | 0.09 | 0.42 | 0.15 | 0.09 | 0.15 | 91.37
DJ396 | 0 | 0 | 0 | 0 | 0 | 58 | 11 | 2.99 | 1.69 | 1.1 | 5 | 10 | 25 | 24 | 23 | 25 | 62 | 37 | 335 | 708 | 920 | 0.25 | 6.58 | 0.15 | 0.09 | 0.42 | 0.15 | 0.09 | 0.15 | 91.37
DJ397 | 0 | 0 | 0 | 1 | 0 | 60 | 12 | 3 | 1.68 | 1.2 | 5 | 10.5 | 24 | 25 | 24 | 26 | 63 | 38 | 345 | 710 | 920 | 0.25 | 6.59 | 0.16 | 0.09 | 0.44 | 0.16 | 0.09 | 0.16 | 91.31
DJ398 | 0 | 0 | 0 | 0 | 0 | 60 | 12 | 3 | 1.68 | 1.2 | 5 | 10.5 | 24 | 25 | 24 | 26 | 63 | 38 | 345 | 710 | 920 | 0.25 | 6.59 | 0.16 | 0.09 | 0.44 | 0.16 | 0.09 | 0.16 | 91.31
DJ399 | 0 | 1 | 0 | 1 | 0 | 60 | 12 | 3 | 1.68 | 1.2 | 5 | 10.5 | 24 | 25 | 24 | 26 | 63 | 38 | 345 | 710 | 920 | 0.25 | 6.59 | 0.16 | 0.09 | 0.44 | 0.16 | 0.09 | 0.16 | 91.31
DJ400 | 0 | 0 | 0 | 0 | 0 | 60 | 12 | 3 | 1.68 | 1.2 | 5 | 10.5 | 24 | 25 | 24 | 26 | 63 | 38 | 345 | 710 | 920 | 0.25 | 6.59 | 0.16 | 0.09 | 0.44 | 0.16 | 0.09 | 0.16 | 91.31
DJ401 | 0 | 0 | 0 | 1 | 0 | 60 | 12 | 3 | 1.68 | 1.2 | 5 | 10.5 | 24 | 25 | 24 | 26 | 63 | 38 | 345 | 710 | 920 | 0.25 | 6.59 | 0.16 | 0.09 | 0.44 | 0.16 | 0.09 | 0.16 | 91.31
DJ402 | 0 | 0 | 0 | 0 | 0 | 60 | 12 | 3 | 1.68 | 1.2 | 5 | 10.5 | 24 | 25 | 24 | 26 | 63 | 38 | 345 | 710 | 920 | 0.25 | 6.59 | 0.16 | 0.09 | 0.44 | 0.16 | 0.09 | 0.16 | 91.31
DJ403 | 0 | 0 | 0 | 1 | 0 | 60 | 12 | 3 | 1.68 | 1.2 | 5 | 10.5 | 24 | 25 | 24 | 26 | 63 | 38 | 345 | 710 | 920 | 0.25 | 6.59 | 0.16 | 0.09 | 0.44 | 0.16 | 0.09 | 0.16 | 91.31
DJ404 | 0 | 0 | 0 | 0 | 0 | 60 | 12 | 3 | 1.68 | 1.2 | 5 | 10.5 | 24 | 25 | 24 | 26 | 63 | 38 | 345 | 710 | 920 | 0.25 | 6.59 | 0.16 | 0.09 | 0.44 | 0.16 | 0.09 | 0.16 | 91.31
DJ405 | 0 | 0 | 0 | 1 | 0 | 60 | 12 | 3 | 1.68 | 1.2 | 5 | 10.5 | 24 | 25 | 24 | 26 | 63 | 38 | 345 | 710 | 920 | 0.25 | 6.59 | 0.16 | 0.09 | 0.44 | 0.16 | 0.09 | 0.16 | 91.31
DJ406 | 0 | 0 | 0 | 0 | 0 | 60 | 12 | 3 | 1.68 | 1.2 | 5 | 10.5 | 24 | 25 | 24 | 26 | 63 | 38 | 345 | 710 | 920 | 0.25 | 6.59 | 0.16 | 0.09 | 0.44 | 0.16 | 0.09 | 0.16 | 91.31
DJ407 | 0 | 0 | 0 | 1 | 0 | 60 | 12 | 3 | 1.68 | 1.2 | 5 | 10.5 | 24 | 25 | 24 | 26 | 63 | 38 | 345 | 710 | 920 | 0.25 | 6.59 | 0.16 | 0.09 | 0.44 | 0.16 | 0.09 | 0.16 | 91.31
DJ408 | 0 | 0 | 0 | 0 | 0 | 60 | 12 | 3 | 1.68 | 1.2 | 5 | 10.5 | 24 | 25 | 24 | 26 | 63 | 38 | 345 | 710 | 920 | 0.25 | 6.59 | 0.16 | 0.09 | 0.44 | 0.16 | 0.09 | 0.16 | 91.31
DJ409 | 0 | 0 | 0 | 1 | 0 | 60 | 12 | 3 | 1.68 | 1.2 | 5 | 10.5 | 24 | 25 | 24 | 26 | 63 | 38 | 345 | 710 | 920 | 0.25 | 6.59 | 0.16 | 0.09 | 0.44 | 0.16 | 0.09 | 0.16 | 91.31
DJ410 | 0 | 0 | 0 | 0 | 0 | 60 | 12 | 3 | 1.68 | 1.2 | 5 | 10.5 | 24 | 25 | 24 | 26 | 63 | 38 | 345 | 710 | 920 | 0.25 | 6.59 | 0.16 | 0.09 | 0.44 | 0.16 | 0.09 | 0.16 | 91.31
DJ411 | 0 | 0 | 0 | 1 | 0 | 60 | 12 | 3 | 1.68 | 1.2 | 5 | 10.5 | 24 | 25 | 24 | 26 | 63 | 38 | 345 | 710 | 920 | 0.25 | 6.59 | 0.16 | 0.09 | 0.44 | 0.16 | 0.09 | 0.16 | 91.31
DJ412 | 0 | 0 | 0 | 0 | 0 | 60 | 12 | 3 | 1.68 | 1.2 | 5 | 10.5 | 24 | 25 | 24 | 26 | 63 | 38 | 345 | 710 | 920 | 0.25 | 6.59 | 0.16 | 0.09 | 0.44 | 0.16 | 0.09 | 0.16 | 91.31
DJ413 | 0 | 0 | 0 | 1 | 0 | 60 | 12 | 3 | 1.68 | 1.2 | 5 | 10.5 | 24 | 25 | 24 | 26 | 63 | 38 | 345 | 710 | 920 | 0.25 | 6.59 | 0.16 | 0.09 | 0.44 | 0.16 | 0.09 | 0.16 | 91.31
DJ414 | 0 | 0 | 0 | 0 | 0 | 60 | 12 | 3 | 1.68 | 1.2 | 5 | 10.5 | 24 | 25 | 24 | 26 | 63 | 38 | 345 | 710 | 920 | 0.25 | 6.59 | 0.16 | 0.09 | 0.44 | 0.16 | 0.09 | 0.16 | 91.31
DJ415 | 0 | 0 | 0 | 1 | 0 | 60 | 12 | 3 | 1.68 | 1.2 | 5 | 10.5 | 24 | 25 | 24 | 26 | 63 | 38 | 345 | 710 | 920 | 0.25 | 6.59 | 0.16 | 0.09 | 0.44 | 0.16 | 0.09 | 0.16 | 91.31
DJ416 | 0 | 0 | 0 | 0 | 0 | 60 | 12 | 3 | 1.68 | 1.2 | 5 | 10.5 | 24 | 25 | 24 | 26 | 63 | 38 | 345 | 710 | 920 | 0.25 | 6.59 | 0.16 | 0.09 | 0.44 | 0.16 | 0.09 | 0.16 | 91.31
DJ417 | 0 | 0 | 0 | 1 | 0 | 60 | 12 | 3 | 1.68 | 1.2 | 5 | 10.5 | 24 | 25 | 24 | 26 | 63 | 38 | 345 | 710 | 920 | 0.25 | 6.59 | 0.16 | 0.09 | 0.44 | 0.16 | 0.09 | 0.16 | 91.31
DJ418 | 0 | 0 | 0 | 0 | 0 | 60 | 12 | 3 | 1.68 | 1.2 | 5 | 10.5 | 24 | 25 | 24 | 26 | 63 | 38 | 345 | 710 | 920 | 0.25 | 6.59 | 0.16 | 0.09 | 0.44 | 0.16 | 0.09 | 0.16 | 91.31
DJ419 | 0 | 0 | 0 | 1 | 0 | 60 | 12 | 3 | 1.68 | 1.2 | 5 | 10.5 | 24 | 25 | 24 | 26 | 63 | 38 | 345 | 710 | 920 | 0.25 | 6.59 | 0.16 | 0.09 | 0.44 | 0.16 | 0.09 | 0.16 | 91.31
DJ420 | 0 | 0 | 0 | 0 | 0 | 60 | 12 | 3 | 1.68 | 1.2 | 5 | 10.5 | 24 | 25 | 24 | 26 | 63 | 38 | 345 | 710 | 920 | 0.25 | 6.59 | 0.16 | 0.09 | 0.44 | 0.16 | 0.09 | 0.16 | 91.31
DJ421 | 0 | 0 | 0 | 1 | 0 | 60 | 12 | 3 | 1.68 | 1.2 | 5 | 10.5 | 24 | 25 | 24 | 26 | 63 | 38 | 345 | 710 | 920 | 0.25 | 6.59 | 0.16 | 0.09 | 0.44 | 0.16 | 0.09 | 0.16 | 91.31
DJ422 | 0 | 0 | 0 | 0 | 0 | 60 | 12 | 3 | 1.68 | 1.2 | 5 | 10.5 | 24 | 25 | 24 | 26 | 63 | 38 | 345 | 710 | 920 | 0.25 | 6.59 | 0.16 | 0.09 | 0.44 | 0.16 | 0.09 | 0.16 | 91.31
DJ423 | 0 | 0 | 0 | 1 | 0 | 60 | 12 | 3 | 1.68 | 1.2 | 5 | 10.5 | 24 | 25 | 24 | 26 | 63 | 38 | 345 | 710 | 920 | 0.25 | 6.59 | 0.16 | 0.09 | 0.44 | 0.16 | 0.09 | 0.16 | 91.31
DJ424 | 0 | 0 | 0 | 0 | 0 | 60 | 12 | 3 | 1.68 | 1.2 | 5 | 10.5 | 24 | 25 | 24 | 26 | 63 | 38 | 345 | 710 | 920 | 0.25 | 6.59 | 0.16 | 0.09 | 0.44 | 0.16 | 0.09 | 0.16 | 91.31
DJ425 | 0 | 0 | 0 | 1 | 0 | 60 | 12 | 3 | 1.68 | 1.2 | 5 | 10.5 | 24 | 25 | 24 | 26 | 63 | 38 | 345 | 710 | 920 | 0.25 | 6.59 | 0.16 | 0.09 | 0.44 | 0.16 | 0.09 | 0.16 | 91.31
DJ426 | 0 | 0 | 0 | 0 | 0 | 60 | 12 | 3 | 1.68 | 1.2 | 5 | 10.5 | 24 | 25 | 24 | 26 | 63 | 38 | 345 | 710 | 920 | 0.25 | 6.59 | 0.16 | 0.09 | 0.44 | 0.16 | 0.09 | 0.16 | 91.31
DJ427 | 0 | 0 | 0 | 1 | 0 | 60 | 12 | 3 | 1.68 | 1.2 | 5 | 10.5 | 24 | 25 | 24 | 26 | 63 | 38 | 345 | 710 | 920 | 0.25 | 6.59 | 0.16 | 0.09 | 0.44 | 0.16 | 0.09 | 0.16 | 91.31
DJ428 | 0 | 0 | 0 | 0 | 0 | 60 | 12 | 3 | 1.68 | 1.2 | 5 | 10.5 | 24 | 25 | 24 | 26 | 63 | 38 | 345 | 710 | 920 | 0.25 | 6.59 | 0.16 | 0.09 | 0.44 | 0.16 | 0.09 | 0.16 | 91.31
DJ429 | 0 | 0 | 0 | 1 | 0 | 60 | 12 | 3 | 1.68 | 1.2 | 5 | 10.5 | 24 | 25 | 24 | 26 | 63 | 38 | 345 | 710 | 920 | 0.25 | 6.59 | 0.16 | 0.09 | 0.44 | 0.16 | 0.09 | 0.16 | 91.31
DJ430 | 0 | 0 | 0 | 0 | 0 | 60 | 12 | 3 | 1.68 | 1.2 | 5 | 10.5 | 24 | 25 | 24 | 26 | 63 | 38 | 345 | 710 | 920 | 0.25 | 6.59 | 0.16 | 0.09 | 0.44 | 0.16 | 0.09 | 0.16 | 91.31
DJ431 | 0 | 0 | 0 | 1 | 0 | 60 | 12 | 3 | 1.68 | 1.2 | 5 | 10.5 | 24 | 25 | 24 | 26 | 63 | 38 | 345 | 710 | 920 | 0.25 | 6.59 | 0.16 | 0.09 | 0.44 | 0.16 | 0.09 | 0.16 | 91.31
DJ432 | 0 | 0 | 0 | 0 | 0 | 60 | 12 | 3 | 1.68 | 1.2 | 5 | 10.5 | 24 | 25 | 24 | 26 | 63 | 38 | 345 | 710 | 920 | 0.25 | 6.59 | 0.16 | 0.09 | 0.44 | 0.16 | 0.09 | 0.16 | 91.31
DJ433 | 0 | 0 | 0 | 1 | 0 | 60 | 12 | 3 | 1.68 | 1.2 | 5 | 10.5 | 24 | 25 | 24 | 26 | 63 | 38 | 345 | 710 | 920 | 0.25 | 6.59 | 0.16 | 0.09 | 0.44 | 0.16 | 0.09 | 0.16 | 91.31
DJ434 | 0 | 0 | 0 | 0 | 0 | 60 | 12 | 3 | 1.68 | 1.2 | 5 | 10.5 | 24 | 25 | 24 | 26 | 63 | 38 | 345 | 710 | 920 | 0.25 | 6.59 | 0.16 | 0.09 | 0.44 | 0.16 | 0.09 | 0.16 | 91.31
DJ435 | 0 | 0 | 0 | 1 | 0 | 60 | 12 | 3 | 1.68 | 1.2 | 5 | 10.5 | 24 | 25 | 24 | 26 | 63 | 38 | 345 | 710 | 920 | 0.25 | 6.59 | 0.16 | 0.09 | 0.44 | 0.16 | 0.09 | 0.16 | 91.31
DJ436 | 0 | 0 | 0 | 0 | 0 | 60 | 12 | 3 | 1.68 | 1.2 | 5 | 10.5 | 24 | 25 | 24 | 26 | 63 | 38 | 345 | 710 | 920 | 0.25 | 6.59 | 0.16 | 0.09 | 0.44 | 0.16 | 0.09 | 0.16 | 91.31
DJ437 | 0 | 0 | 0 | 1 | 0 | 60 | 12 | 3 | 1.68 | 1.2 | 5 | 10.5 | 24 | 25 | 24 | 26 | 63 | 38 | 345 | 710 | 920 | 0.25 | 6.59 | 0.16 | 0.09 | 0.44 | 0.16 | 0.09 | 0.16 | 91.31
DJ438 | 0 | 0 | 0 | 0 | 0 | 60 | 12 | 3 | 1.68 | 1.2 | 5 | 10.5 | 24 | 25 | 24 | 26 | 63 | 38 | 345 | 710 | 920 | 0.25 | 6.59 | 0.16 | 0.09 | 0.44 | 0.16 | 0.09 | 0.16 | 91.31
DJ439 | 0 | 0 | 0 | 1 | 0 | 60 | 12 | 3 | 1.68 | 1.2 | 5 | 10.5 | 24 | 25 | 24 | 26 | 63 | 38 | 345 | 710 | 920 | 0.25 | 6.59 | 0.16 | 0.09 | 0.44 | 0.16 | 0.09 | 0.16 | 91.31
DJ440 | 0 | 0 | 0 | 0 | 0 | 60 | 12 | 3 | 1.68 | 1.2 | 5 | 10.5 | 24 | 25 | 24 | 26 | 63 | 38 | 345 | 710 | 920 | 0.25 | 6.59 | 0.16 | 0.09 | 0.44 | 0.16 | 0.09 | 0.16 | 91.31

## Sheet2
Parameters | Min | Max | Avg | Std Dev
Metal Preparation (minutes) | 55 | 120 | 74.5 | 16.75363
Tapping Temperature (°C) | 1552 | 1570 | 1560.5 | 6.013143
Time Taken for Injection (sec) | 5.63 | 9.86 | 8.827 | 1.651774
Press Room Temperature (°C) | 19.33333 | 21.66667 | 20.60833 | 0.8554521
Press Room Humidity (%) | 70.25 | 75.55556 | 72.74028 | 2.130686
Process Duration (days) | 3 | 5 | 3.8 | 0.6958524
Shell Weight before Dewaxing (kg) | 6.24 | 6.81 | 6.5265 | 0.1776239
Shell Weight after Dewaxing (kg) | 4.7 | 5.3 | 5.1005 | 0.1839186
Viscosity- Primary Slurry (sec) | 20.625 | 23.375 | 22.10417 | 0.7096222
pH- Primary Slurry | 9.25 | 9.5 | 9.3325 | 0.1016638
Temperature of Primary Coating Room (°C) | 23.11111 | 23.66667 | 23.50694 | 0.2183275
Humidity of Primary Coating Room (%) | 69.66667 | 79.44444 | 73.94028 | 4.62593
Viscosity-Secondary Slurry (sec) | 10.35417 | 10.85714 | 10.57768 | 0.1801981
pH-Secondary Slurry | 9.5 | 9.5 | 9.5 | 0
Temperature of Secondary Coating Room (°C) | 24.25 | 25.88889 | 24.95764 | 0.4532765
Humidity of Secondary Coating Room (%) | 70.91667 | 80.57143 | 76.43472 | 3.73485
Nickel-extra (%) | 0.08316136 | 0.2444988 | 0.1079817 | 0.0468516
Carbon (%) | 0.048 | 0.063 | 0.0535 | 0.004430754
Manganese (%) | 0.94 | 1.046 | 0.98895 | 0.03422599
Silicon (%) | 1.121 | 1.361 | 1.2052 | 0.07086874
Sulphur (%) | 0.007 | 0.01 | 0.0082 | 0.0008944272
Phosphorous (%) | 0.035 | 0.039 | 0.0374 | 0.001313893
Chromium (%) | 18.042 | 18.538 | 18.3365 | 0.1623221
Nickel (%) | 8.042 | 8.27 | 8.16185 | 0.07436629
Molybdenum (%) | 0.202 | 0.235 | 0.2133 | 0.01110761